## data
Material | Density Measurement Method | Atmosphere | Printed Geom. | Laser Power (W) | Scan Speed (mm/s) | Hatch space (mm) | Layer thickness (mm) | Spot size (mm) | Geometric Factor | D50 μm | RD (%)
316L | Image analysis | Argon | Prismatic | 100 | 250 | 0.114 | 0.05 | 0.2 | 15.9232 | 40.8 | 95.4
316L | Image analysis | Argon | Prismatic | 100 | 250 | 0.114 | 0.05 | 0.2 | 15.9232 | 40.8 | 97.7
316L | Image analysis | Argon | Prismatic | 100 | 250 | 0.114 | 0.05 | 0.2 | 15.9232 | 40.8 | 93.8
316L | Image analysis | Argon | Prismatic | 100 | 175 | 0.114 | 0.05 | 0.2 | 15.9232 | 40.8 | 93.9
316L | Image analysis | Argon | Prismatic | 100 | 120 | 0.111 | 0.05 | 0.2 | 15.9232 | 40.8 | 97.14
316L | Image analysis | Argon | Prismatic | 100 | 120 | 0.111 | 0.05 | 0.2 | 15.9232 | 40.8 | 95.7
316L | Image analysis | Argon | Prismatic | 100 | 120 | 0.111 | 0.05 | 0.2 | 15.9232 | 40.8 | 94.3
316L | Image analysis | Argon | Prismatic | 100 | 239 | 0.111 | 0.05 | 0.2 | 15.9232 | 40.8 | 96.8
316L | Image analysis | Argon | Prismatic | 100 | 239 | 0.12 | 0.05 | 0.2 | 15.9232 | 40.8 | 92.4
316L | Image analysis | Argon | Prismatic | 100 | 239 | 0.12 | 0.05 | 0.2 | 15.9232 | 40.8 | 93.8
316L | Image analysis | Argon | Prismatic | 100 | 167 | 0.12 | 0.05 | 0.2 | 15.9232 | 40.8 | 96.2
316L | Image analysis | Argon | Prismatic | 100 | 167 | 0.12 | 0.05 | 0.2 | 15.9232 | 40.8 | 96.1
316L | Image analysis | Argon | Prismatic | 100 | 167 | 0.12 | 0.05 | 0.2 | 15.9232 | 40.8 | 98
316L | Image analysis | Argon | Prismatic | 100 | 111 | 0.12 | 0.05 | 0.2 | 15.9232 | 40.8 | 99.45
316L | Image analysis | Argon | Prismatic | 100 | 111 | 0.12 | 0.05 | 0.2 | 15.9232 | 40.8 | 96.7
316L | Image analysis | Argon | Prismatic | 100 | 111 | 0.12 | 0.05 | 0.2 | 15.9232 | 40.8 | 98.6
316L | Image analysis | Argon | Cylindrical | 150 | 125 | 0.09 | 0.05 | 0.035 | 3.98492 | 30 | 97
316L | Image analysis | Argon | Cylindrical | 150 | 150 | 0.09 | 0.05 | 0.035 | 3.98492 | 30 | 98.3
316L | Image analysis | Argon | Cylindrical | 150 | 175 | 0.09 | 0.05 | 0.035 | 3.98492 | 30 | 97
316L | Image analysis | Argon | Cylindrical | 150 | 200 | 0.09 | 0.05 | 0.035 | 3.98492 | 30 | 93.3
316L | Image analysis | NI | Other | 100 | 1700 | 0.06 | 0.02 | 0.05 | 21.99998 | 35.5 | 98.12
316L | Image analysis | NI | Other | 80 | 1500 | 0.04 | 0.02 | 0.05 | 21.99998 | 35.5 | 98.33
316L | Image analysis | NI | Other | 80 | 700 | 0.08 | 0.02 | 0.05 | 21.99998 | 35.5 | 99.02
316L | Image analysis | NI | Other | 100 | 1500 | 0.04 | 0.02 | 0.05 | 21.99998 | 35.5 | 99.13
316L | Image analysis | NI | Other | 100 | 700 | 0.08 | 0.02 | 0.05 | 21.99998 | 35.5 | 99.4
316L | Image analysis | NI | Other | 80 | 700 | 0.04 | 0.02 | 0.05 | 21.99998 | 35.5 | 99.21
316L | Image analysis | NI | Other | 80 | 300 | 0.08 | 0.02 | 0.05 | 21.99998 | 35.5 | 98.38
316L | Image analysis | NI | Other | 100 | 700 | 0.04 | 0.02 | 0.05 | 21.99998 | 35.5 | 98.92
316L | Image analysis | NI | Other | 100 | 300 | 0.08 | 0.02 | 0.05 | 21.99998 | 35.5 | 97.63
316L | Image analysis | NI | Other | 80 | 300 | 0.04 | 0.02 | 0.05 | 21.99998 | 35.5 | 97.36
316L | Image analysis | NI | Other | 100 | 1388 | 0.04 | 0.02 | 0.05 | 21.99998 | 35.5 | 98.92
316L | Image analysis | NI | Other | 100 | 925 | 0.06 | 0.02 | 0.05 | 21.99998 | 35.5 | 99.16
316L | Image analysis | NI | Other | 100 | 694 | 0.08 | 0.02 | 0.05 | 21.99998 | 35.5 | 98.84
316L | Image analysis | NI | Other | 100 | 462 | 0.12 | 0.02 | 0.05 | 21.99998 | 35.5 | 98.46
316L | Image analysis | NI | Other | 100 | 1388 | 0.04 | 0.02 | 0.05 | 21.99998 | 35.5 | 99.24
316L | Image analysis | NI | Other | 100 | 925 | 0.06 | 0.02 | 0.05 | 21.99998 | 35.5 | 99.52
316L | Image analysis | NI | Other | 100 | 694 | 0.08 | 0.02 | 0.05 | 21.99998 | 35.5 | 99.44
316L | Image analysis | NI | Other | 100 | 462 | 0.12 | 0.02 | 0.05 | 21.99998 | 35.5 | 98.9
316L | Image analysis | NI | Other | 100 | 1388 | 0.04 | 0.02 | 0.05 | 21.99998 | 35.5 | 99.08
316L | Image analysis | NI | Other | 100 | 925 | 0.06 | 0.02 | 0.05 | 21.99998 | 35.5 | 99.01
316L | Image analysis | NI | Other | 100 | 694 | 0.08 | 0.02 | 0.05 | 21.99998 | 35.5 | 98.98
316L | Image analysis | NI | Other | 100 | 462 | 0.12 | 0.02 | 0.05 | 21.99998 | 35.5 | 97.85
316L | Image analysis | Argon | Prismatic | 100 | 400 | 0.03 | 0.03 | 0.09 | 4.9999 | 38 | 97.2
316L | Image analysis | Argon | Prismatic | 100 | 591 | 0.07 | 0.03 | 0.09 | 4.9999 | 38 | 98.5
316L | Image analysis | Argon | Prismatic | 100 | 600 | 0.08 | 0.03 | 0.09 | 4.9999 | 38 | 97.6
316L | Image analysis | Argon | Prismatic | 100 | 400 | 0.1 | 0.03 | 0.09 | 4.9999 | 38 | 98
316L | Image analysis | Argon | Prismatic | 100 | 400 | 0.15 | 0.03 | 0.09 | 4.9999 | 38 | 91.2
316L | Other | Argon | Prismatic | 220 | 960 | 0.08 | 0.04 | 0.1 | 6.998413 | 46 | 95.8
316L | Other | Argon | Prismatic | 220 | 960 | 0.08 | 0.04 | 0.1 | 6.998413 | 46 | 95.5
316L | Other | Argon | Prismatic | 220 | 960 | 0.08 | 0.04 | 0.1 | 6.998413 | 46 | 95.9
316L | Other | Argon | Prismatic | 220 | 960 | 0.08 | 0.04 | 0.1 | 6.998413 | 46 | 95.2
316L | Other | Argon | Prismatic | 220 | 960 | 0.08 | 0.04 | 0.1 | 6.998413 | 46 | 95.3
316L | Other | Argon | Prismatic | 220 | 960 | 0.08 | 0.04 | 0.1 | 6.998413 | 46 | 95.8
316L | Other | Argon | Prismatic | 220 | 960 | 0.08 | 0.04 | 0.1 | 6.998413 | 46 | 95.8
316L | Archimedes method | NI | Prismatic | 150 | 400 | 0.08 | 0.04 | 0.07 | 4.998 | 30 | 99
316L | Archimedes method | NI | Prismatic | 150 | 500 | 0.08 | 0.04 | 0.07 | 4.998 | 30 | 99.3
316L | Archimedes method | NI | Prismatic | 150 | 600 | 0.08 | 0.04 | 0.07 | 4.998 | 30 | 98.2
316L | Archimedes method | NI | Prismatic | 150 | 700 | 0.08 | 0.04 | 0.07 | 4.998 | 30 | 95.9
316L | Archimedes method | NI | Prismatic | 150 | 800 | 0.08 | 0.04 | 0.07 | 4.998 | 30 | 91.7
316L | Archimedes method | Argon | Prismatic | 175 | 668 | 0.12 | 0.03 | 0.1 | 3.995838 | 36 | 99.9
316L | Archimedes method | Argon | Prismatic | 175 | 668 | 0.12 | 0.03 | 0.1 | 3.995838 | 36 | 99.3
316L | Archimedes method | Argon | Prismatic | 175 | 668 | 0.12 | 0.03 | 0.1 | 3.995838 | 36 | 99
316L | Archimedes method | Argon | Prismatic | 175 | 668 | 0.12 | 0.03 | 0.1 | 3.995838 | 36 | 98
316L | Archimedes method | Argon | Tensile Samples | 200 | 2000 | 0.06 | 0.03 | 0.07 | 2.996898625 | 14.63 | 97.92
316L | Archimedes method | Argon | Tensile Samples | 200 | 2000 | 0.06 | 0.03 | 0.07 | 2.996898625 | 14.63 | 97
316L | Archimedes method | Argon | Tensile Samples | 200 | 2000 | 0.06 | 0.03 | 0.07 | 2.996898625 | 14.63 | 97.22
316L | Image analysis | Argon | Prismatic | 150 | 1250 | 0.08 | 0.03 | 0.085 | 9.999651 | 30.36684 | 96.57
316L | Image analysis | Argon | Prismatic | 200 | 1667 | 0.08 | 0.03 | 0.085 | 9.999651 | 30.36684 | 97.38
316L | Image analysis | Argon | Prismatic | 150 | 714 | 0.14 | 0.03 | 0.085 | 9.999651 | 30.36684 | 97.46
316L | Image analysis | Argon | Prismatic | 200 | 952 | 0.14 | 0.03 | 0.085 | 9.999651 | 30.36684 | 97.35
316L | Image analysis | Argon | Prismatic | 150 | 750 | 0.12 | 0.03 | 0.085 | 9.999651 | 30.36684 | 98.72
316L | Image analysis | Argon | Prismatic | 175 | 750 | 0.12 | 0.03 | 0.085 | 9.999651 | 30.36684 | 99.73
316L | Image analysis | Argon | Prismatic | 150 | 781 | 0.08 | 0.03 | 0.085 | 9.999651 | 30.36684 | 99.84
316L | Image analysis | Argon | Prismatic | 200 | 1042 | 0.08 | 0.03 | 0.085 | 9.999651 | 30.36684 | 99.7
316L | Image analysis | Argon | Prismatic | 150 | 446 | 0.14 | 0.03 | 0.085 | 9.999651 | 30.36684 | 99.84
316L | Image analysis | Argon | Prismatic | 200 | 595 | 0.14 | 0.03 | 0.085 | 9.999651 | 30.36684 | 99.27
316L | Archimedes method | Nitrogen | Cylindrical | 70 | 1200 | 0.06 | 0.02 | 0.055 | 3.993214 | 30 | 93.73
316L | Archimedes method | Nitrogen | Cylindrical | 130 | 700 | 0.06 | 0.02 | 0.055 | 3.993214 | 30 | 99.81
316L | Archimedes method | Nitrogen | Cylindrical | 70 | 1200 | 0.06 | 0.02 | 0.055 | 3.993214 | 30 | 94.07
316L | Archimedes method | Nitrogen | Cylindrical | 130 | 700 | 0.06 | 0.02 | 0.055 | 3.993214 | 30 | 99.75
316L | Archimedes method | NI | Prismatic | 180.4 | 821.6 | 0.07 | 0.02 | 0.08 | 19.99958 | 38 | 98.31
316L | Archimedes method | NI | Prismatic | 269.6 | 821.6 | 0.07 | 0.02 | 0.08 | 19.99958 | 38 | 98.62
316L | Archimedes method | NI | Prismatic | 180.4 | 1178.4 | 0.07 | 0.02 | 0.08 | 19.99958 | 38 | 98.25
316L | Archimedes method | NI | Prismatic | 269.6 | 1178.4 | 0.07 | 0.02 | 0.08 | 19.99958 | 38 | 98.63
316L | Archimedes method | NI | Prismatic | 180.4 | 821.6 | 0.11 | 0.02 | 0.08 | 19.99958 | 38 | 98.61
316L | Archimedes method | NI | Prismatic | 269.6 | 821.6 | 0.11 | 0.02 | 0.08 | 19.99958 | 38 | 98.53
316L | Archimedes method | NI | Prismatic | 180.4 | 1178.4 | 0.11 | 0.02 | 0.08 | 19.99958 | 38 | 98.25
316L | Archimedes method | NI | Prismatic | 269.6 | 1178.4 | 0.11 | 0.02 | 0.08 | 19.99958 | 38 | 98.38
316L | Archimedes method | NI | Prismatic | 150 | 1000 | 0.09 | 0.02 | 0.08 | 19.99958 | 38 | 98.37
316L | Archimedes method | NI | Prismatic | 300 | 1000 | 0.09 | 0.02 | 0.08 | 19.99958 | 38 | 98.71
316L | Archimedes method | NI | Prismatic | 225 | 700 | 0.09 | 0.02 | 0.08 | 19.99958 | 38 | 98.73
316L | Archimedes method | NI | Prismatic | 225 | 1300 | 0.09 | 0.02 | 0.08 | 19.99958 | 38 | 98.37
316L | Archimedes method | NI | Prismatic | 225 | 1000 | 0.06 | 0.02 | 0.08 | 19.99958 | 38 | 98.43
316L | Archimedes method | NI | Prismatic | 225 | 1000 | 0.12 | 0.02 | 0.08 | 19.99958 | 38 | 98.33
316L | Archimedes method | NI | Prismatic | 225 | 1000 | 0.09 | 0.02 | 0.08 | 19.99958 | 38 | 98.65
316L | Archimedes method | NI | Prismatic | 225 | 1000 | 0.09 | 0.02 | 0.08 | 19.99958 | 38 | 98.63
316L | Archimedes method | NI | Prismatic | 225 | 1000 | 0.09 | 0.02 | 0.08 | 19.99958 | 38 | 98.62
316L | Archimedes method | NI | Prismatic | 225 | 1000 | 0.09 | 0.02 | 0.08 | 19.99958 | 38 | 98.68
316L | Archimedes method | NI | Prismatic | 225 | 1000 | 0.09 | 0.02 | 0.08 | 19.99958 | 38 | 98.71
316L | Archimedes method | NI | Prismatic | 225 | 1000 | 0.09 | 0.02 | 0.08 | 19.99958 | 38 | 98.67
316L | Image analysis | Argon | Prismatic | 175 | 26.28 | 0.018 | 0.46 | 0.075 | 8.99904 | 35 | 98.93
316L | Image analysis | Argon | Prismatic | 125 | 21.44 | 0.018 | 0.35 | 0.075 | 8.99904 | 35 | 98.15
316L | Image analysis | Argon | Prismatic | 175 | 18.76 | 0.018 | 0.4 | 0.075 | 8.99904 | 35 | 97.8
316L | Image analysis | Argon | Prismatic | 175 | 26.28 | 0.037 | 0.46 | 0.075 | 8.99904 | 35 | 98.85
316L | Image analysis | Argon | Prismatic | 125 | 21.44 | 0.037 | 0.35 | 0.075 | 8.99904 | 35 | 97.65
316L | Image analysis | Argon | Prismatic | 175 | 18.76 | 0.037 | 0.4 | 0.075 | 8.99904 | 35 | 98.02
316L | Image analysis | Argon | Prismatic | 175 | 26.28 | 0.056 | 0.46 | 0.075 | 8.99904 | 35 | 99.27
316L | Image analysis | Argon | Prismatic | 125 | 21.44 | 0.056 | 0.35 | 0.075 | 8.99904 | 35 | 99.4
316L | Image analysis | Argon | Prismatic | 175 | 18.76 | 0.056 | 0.4 | 0.075 | 8.99904 | 35 | 99.54
316L | Archimedes method | NI | Tensile Samples | 140 | 700 | 0.08 | 0.02 | 0.05 | 53.999985 | 31.13 | 87.92
316L | Archimedes method | NI | Tensile Samples | 160 | 700 | 0.08 | 0.02 | 0.05 | 53.999985 | 31.13 | 89.59
316L | Archimedes method | NI | Tensile Samples | 140 | 900 | 0.08 | 0.02 | 0.05 | 53.999985 | 31.13 | 96.28
316L | Archimedes method | NI | Tensile Samples | 160 | 900 | 0.08 | 0.02 | 0.05 | 53.999985 | 31.13 | 89.19
316L | Archimedes method | NI | Tensile Samples | 140 | 700 | 0.08 | 0.04 | 0.05 | 53.999985 | 31.13 | 86.31
316L | Archimedes method | NI | Tensile Samples | 160 | 700 | 0.08 | 0.04 | 0.05 | 53.999985 | 31.13 | 86.25
316L | Archimedes method | NI | Tensile Samples | 140 | 900 | 0.08 | 0.04 | 0.05 | 53.999985 | 31.13 | 75.8
316L | Archimedes method | NI | Tensile Samples | 160 | 900 | 0.08 | 0.04 | 0.05 | 53.999985 | 31.13 | 80.07
316L | Archimedes method | NI | Tensile Samples | 150 | 700 | 0.07 | 0.03 | 0.05 | 53.999985 | 31.13 | 85.95
316L | Archimedes method | NI | Tensile Samples | 150 | 900 | 0.07 | 0.03 | 0.05 | 53.999985 | 31.13 | 82.1
316L | Archimedes method | NI | Tensile Samples | 150 | 700 | 0.09 | 0.03 | 0.05 | 53.999985 | 31.13 | 82.17
316L | Archimedes method | NI | Tensile Samples | 150 | 900 | 0.09 | 0.03 | 0.05 | 53.999985 | 31.13 | 73.83
316L | Archimedes method | NI | Tensile Samples | 150 | 700 | 0.07 | 0.03 | 0.05 | 53.999985 | 31.13 | 86.09
316L | Archimedes method | NI | Tensile Samples | 150 | 900 | 0.07 | 0.03 | 0.05 | 53.999985 | 31.13 | 85.89
316L | Archimedes method | NI | Tensile Samples | 150 | 700 | 0.09 | 0.03 | 0.05 | 53.999985 | 31.13 | 82.67
316L | Archimedes method | NI | Tensile Samples | 150 | 900 | 0.09 | 0.03 | 0.05 | 53.999985 | 31.13 | 73.41
316L | Archimedes method | NI | Tensile Samples | 150 | 800 | 0.07 | 0.02 | 0.05 | 53.999985 | 31.13 | 89.49
316L | Archimedes method | NI | Tensile Samples | 150 | 800 | 0.09 | 0.02 | 0.05 | 53.999985 | 31.13 | 86.52
316L | Archimedes method | NI | Tensile Samples | 150 | 800 | 0.07 | 0.04 | 0.05 | 53.999985 | 31.13 | 73.78
316L | Archimedes method | NI | Tensile Samples | 150 | 800 | 0.09 | 0.04 | 0.05 | 53.999985 | 31.13 | 66.18
316L | Archimedes method | NI | Tensile Samples | 150 | 800 | 0.07 | 0.02 | 0.05 | 53.999985 | 31.13 | 88.29
316L | Archimedes method | NI | Tensile Samples | 150 | 800 | 0.09 | 0.02 | 0.05 | 53.999985 | 31.13 | 92.08
316L | Archimedes method | NI | Tensile Samples | 150 | 800 | 0.07 | 0.04 | 0.05 | 53.999985 | 31.13 | 89.11
316L | Archimedes method | NI | Tensile Samples | 150 | 800 | 0.09 | 0.04 | 0.05 | 53.999985 | 31.13 | 79.47
316L | Archimedes method | NI | Tensile Samples | 140 | 800 | 0.08 | 0.02 | 0.05 | 53.999985 | 31.13 | 90.17
316L | Archimedes method | NI | Tensile Samples | 160 | 800 | 0.08 | 0.02 | 0.05 | 53.999985 | 31.13 | 82.1
316L | Archimedes method | NI | Tensile Samples | 140 | 800 | 0.08 | 0.04 | 0.05 | 53.999985 | 31.13 | 83.16
316L | Archimedes method | NI | Tensile Samples | 160 | 800 | 0.08 | 0.04 | 0.05 | 53.999985 | 31.13 | 87.64
316L | Archimedes method | NI | Tensile Samples | 140 | 800 | 0.08 | 0.02 | 0.05 | 53.999985 | 31.13 | 93.39
316L | Archimedes method | NI | Tensile Samples | 160 | 800 | 0.08 | 0.02 | 0.05 | 53.999985 | 31.13 | 95.04
316L | Archimedes method | NI | Tensile Samples | 140 | 800 | 0.08 | 0.04 | 0.05 | 53.999985 | 31.13 | 73.5
316L | Archimedes method | NI | Tensile Samples | 160 | 800 | 0.08 | 0.04 | 0.05 | 53.999985 | 31.13 | 77.03
316L | Archimedes method | NI | Tensile Samples | 150 | 700 | 0.08 | 0.03 | 0.05 | 53.999985 | 31.13 | 90.18
316L | Archimedes method | NI | Tensile Samples | 150 | 900 | 0.08 | 0.03 | 0.05 | 53.999985 | 31.13 | 86.38
316L | Archimedes method | NI | Tensile Samples | 150 | 700 | 0.08 | 0.03 | 0.05 | 53.999985 | 31.13 | 79.39
316L | Archimedes method | NI | Tensile Samples | 150 | 900 | 0.08 | 0.03 | 0.05 | 53.999985 | 31.13 | 80.95
316L | Archimedes method | NI | Tensile Samples | 150 | 700 | 0.08 | 0.03 | 0.05 | 53.999985 | 31.13 | 90.36
316L | Archimedes method | NI | Tensile Samples | 150 | 900 | 0.08 | 0.03 | 0.05 | 53.999985 | 31.13 | 82.7
316L | Archimedes method | NI | Tensile Samples | 150 | 700 | 0.08 | 0.03 | 0.05 | 53.999985 | 31.13 | 90.41
316L | Archimedes method | NI | Tensile Samples | 150 | 900 | 0.08 | 0.03 | 0.05 | 53.999985 | 31.13 | 87.71
316L | Archimedes method | NI | Tensile Samples | 140 | 800 | 0.07 | 0.03 | 0.05 | 53.999985 | 31.13 | 79.59
316L | Archimedes method | NI | Tensile Samples | 160 | 800 | 0.07 | 0.03 | 0.05 | 53.999985 | 31.13 | 87.11
316L | Archimedes method | NI | Tensile Samples | 140 | 800 | 0.09 | 0.03 | 0.05 | 53.999985 | 31.13 | 79.28
316L | Archimedes method | NI | Tensile Samples | 160 | 800 | 0.09 | 0.03 | 0.05 | 53.999985 | 31.13 | 68.65
316L | Archimedes method | NI | Tensile Samples | 140 | 800 | 0.07 | 0.03 | 0.05 | 53.999985 | 31.13 | 88.49
316L | Archimedes method | NI | Tensile Samples | 160 | 800 | 0.07 | 0.03 | 0.05 | 53.999985 | 31.13 | 89.06
316L | Archimedes method | NI | Tensile Samples | 140 | 800 | 0.09 | 0.03 | 0.05 | 53.999985 | 31.13 | 85.47
316L | Archimedes method | NI | Tensile Samples | 160 | 800 | 0.09 | 0.03 | 0.05 | 53.999985 | 31.13 | 72.59
316L | Archimedes method | NI | Tensile Samples | 150 | 800 | 0.08 | 0.03 | 0.05 | 53.999985 | 31.13 | 89.24
316L | Archimedes method | NI | Tensile Samples | 150 | 800 | 0.08 | 0.03 | 0.05 | 53.999985 | 31.13 | 86.38
316L | Archimedes method | NI | Tensile Samples | 150 | 800 | 0.08 | 0.03 | 0.05 | 53.999985 | 31.13 | 79.02
316L | Archimedes method | NI | Tensile Samples | 150 | 800 | 0.08 | 0.03 | 0.05 | 53.999985 | 31.13 | 81.2
316L | Archimedes method | NI | Tensile Samples | 150 | 800 | 0.08 | 0.03 | 0.05 | 53.999985 | 31.13 | 82.59
316L | Archimedes method | NI | Tensile Samples | 150 | 800 | 0.08 | 0.03 | 0.05 | 53.999985 | 31.13 | 85.1
316L | Other | NI | Prismatic | 100 | 250 | 0.08 | 0.03 | 0.07 | 31.99997 | 17 | 89.31
316L | Other | NI | Prismatic | 100 | 400 | 0.08 | 0.03 | 0.07 | 31.99997 | 17 | 95.24
316L | Other | NI | Prismatic | 100 | 550 | 0.08 | 0.03 | 0.07 | 31.99997 | 17 | 85.93
316L | Other | NI | Prismatic | 100 | 700 | 0.08 | 0.03 | 0.07 | 31.99997 | 17 | 85.93
316L | Other | NI | Prismatic | 120 | 300 | 0.08 | 0.03 | 0.07 | 31.99997 | 17 | 96.35
316L | Other | NI | Prismatic | 120 | 500 | 0.08 | 0.03 | 0.07 | 31.99997 | 17 | 96.72
316L | Other | NI | Prismatic | 120 | 700 | 0.08 | 0.03 | 0.07 | 31.99997 | 17 | 88.74
316L | Other | NI | Prismatic | 120 | 900 | 0.08 | 0.03 | 0.07 | 31.99997 | 17 | 86.27
316L | Other | NI | Prismatic | 150 | 400 | 0.08 | 0.03 | 0.07 | 31.99997 | 17 | 98.93
316L | Other | NI | Prismatic | 150 | 700 | 0.08 | 0.03 | 0.07 | 31.99997 | 17 | 95.23
316L | Other | NI | Prismatic | 150 | 1000 | 0.08 | 0.03 | 0.07 | 31.99997 | 17 | 87.78
316L | Other | NI | Prismatic | 150 | 1300 | 0.08 | 0.03 | 0.07 | 31.99997 | 17 | 79.53
316L | Other | NI | Prismatic | 150 | 700 | 0.06 | 0.03 | 0.07 | 31.99997 | 17 | 96.64
316L | Other | NI | Prismatic | 150 | 700 | 0.07 | 0.03 | 0.07 | 31.99997 | 17 | 96.68
316L | Other | NI | Prismatic | 150 | 700 | 0.09 | 0.03 | 0.07 | 31.99997 | 17 | 94.53
316L | Other | NI | Prismatic | 150 | 700 | 0.1 | 0.03 | 0.07 | 31.99997 | 17 | 89.5
316L | Other | NI | Prismatic | 150 | 350 | 0.08 | 0.03 | 0.07 | 31.99997 | 17 | 95.12
316L | Other | NI | Prismatic | 150 | 400 | 0.08 | 0.03 | 0.07 | 31.99997 | 17 | 99.35
316L | Other | NI | Prismatic | 150 | 450 | 0.08 | 0.03 | 0.07 | 31.99997 | 17 | 98.23
316L | Other | NI | Prismatic | 150 | 500 | 0.08 | 0.03 | 0.07 | 31.99997 | 17 | 97.87
316L | Other | NI | Prismatic | 150 | 550 | 0.08 | 0.03 | 0.07 | 31.99997 | 17 | 96.61
316L | Other | NI | Prismatic | 150 | 600 | 0.08 | 0.03 | 0.07 | 31.99997 | 17 | 96.13
316L | Other | NI | Prismatic | 150 | 700 | 0.08 | 0.03 | 0.07 | 31.99997 | 17 | 95.54
316L | Other | NI | Prismatic | 150 | 800 | 0.08 | 0.03 | 0.07 | 31.99997 | 17 | 93.13
316L | Other | NI | Prismatic | 150 | 400 | 0.06 | 0.03 | 0.07 | 31.99997 | 17 | 93.16
316L | Other | NI | Prismatic | 150 | 400 | 0.07 | 0.03 | 0.07 | 31.99997 | 17 | 95.05
316L | Other | NI | Prismatic | 150 | 400 | 0.09 | 0.03 | 0.07 | 31.99997 | 17 | 98.76
316L | Other | NI | Prismatic | 150 | 400 | 0.1 | 0.03 | 0.07 | 31.99997 | 17 | 97.87
316L | Other | NI | Prismatic | 150 | 600 | 0.06 | 0.03 | 0.07 | 31.99997 | 17 | 98.23
316L | Other | NI | Prismatic | 150 | 600 | 0.07 | 0.03 | 0.07 | 31.99997 | 17 | 96.64
316L | Other | NI | Prismatic | 150 | 600 | 0.09 | 0.03 | 0.07 | 31.99997 | 17 | 95.56
316L | Other | NI | Prismatic | 150 | 600 | 0.1 | 0.03 | 0.07 | 31.99997 | 17 | 94.26
316L | Archimedes method | Nitrogen | Tensile Samples | 140 | 1000 | 0.08 | 0.02 | 0.075 | 3.98236 | 23.6 | 97.48548
316L | Archimedes method | Nitrogen | Tensile Samples | 160 | 800 | 0.07 | 0.03 | 0.075 | 3.98236 | 23.6 | 98.22709
316L | Archimedes method | Nitrogen | Tensile Samples | 140 | 1200 | 0.06 | 0.03 | 0.075 | 3.98236 | 23.6 | 93.32714
316L | Archimedes method | Nitrogen | Tensile Samples | 160 | 1000 | 0.07 | 0.04 | 0.075 | 3.98236 | 23.6 | 94.29153
316L | Archimedes method | Nitrogen | Tensile Samples | 140 | 1000 | 0.06 | 0.04 | 0.075 | 3.98236 | 23.6 | 92.85566
316L | Archimedes method | Nitrogen | Tensile Samples | 140 | 800 | 0.08 | 0.03 | 0.075 | 3.98236 | 23.6 | 96.37082
316L | Archimedes method | Nitrogen | Tensile Samples | 140 | 1000 | 0.07 | 0.03 | 0.075 | 3.98236 | 23.6 | 94.93374
316L | Archimedes method | Nitrogen | Tensile Samples | 140 | 1200 | 0.07 | 0.02 | 0.075 | 3.98236 | 23.6 | 96.09647
316L | Archimedes method | Nitrogen | Tensile Samples | 120 | 800 | 0.07 | 0.03 | 0.075 | 3.98236 | 23.6 | 94.93869
316L | Archimedes method | Nitrogen | Tensile Samples | 140 | 800 | 0.06 | 0.03 | 0.075 | 3.98236 | 23.6 | 97.05628
316L | Archimedes method | Nitrogen | Tensile Samples | 160 | 1000 | 0.08 | 0.03 | 0.075 | 3.98236 | 23.6 | 96.19907
316L | Archimedes method | Nitrogen | Tensile Samples | 160 | 1000 | 0.06 | 0.03 | 0.075 | 3.98236 | 23.6 | 96.91408
316L | Archimedes method | Nitrogen | Tensile Samples | 140 | 1200 | 0.08 | 0.03 | 0.075 | 3.98236 | 23.6 | 91.51687
316L | Archimedes method | Nitrogen | Tensile Samples | 120 | 1000 | 0.07 | 0.04 | 0.075 | 3.98236 | 23.6 | 89.60703
316L | Archimedes method | Nitrogen | Tensile Samples | 140 | 800 | 0.07 | 0.02 | 0.075 | 3.98236 | 23.6 | 98.44259
316L | Archimedes method | Nitrogen | Tensile Samples | 140 | 1000 | 0.07 | 0.03 | 0.075 | 3.98236 | 23.6 | 94.68336
316L | Archimedes method | Nitrogen | Tensile Samples | 120 | 1000 | 0.06 | 0.03 | 0.075 | 3.98236 | 23.6 | 93.57469
316L | Archimedes method | Nitrogen | Tensile Samples | 140 | 1000 | 0.08 | 0.04 | 0.075 | 3.98236 | 23.6 | 91.85206
316L | Archimedes method | Nitrogen | Tensile Samples | 140 | 800 | 0.07 | 0.04 | 0.075 | 3.98236 | 23.6 | 94.72151
316L | Archimedes method | Nitrogen | Tensile Samples | 140 | 1000 | 0.07 | 0.03 | 0.075 | 3.98236 | 23.6 | 94.53026
316L | Archimedes method | Nitrogen | Tensile Samples | 140 | 1200 | 0.07 | 0.04 | 0.075 | 3.98236 | 23.6 | 89.24778
316L | Archimedes method | Nitrogen | Tensile Samples | 160 | 1000 | 0.07 | 0.02 | 0.075 | 3.98236 | 23.6 | 98.28127
316L | Archimedes method | Nitrogen | Tensile Samples | 120 | 1200 | 0.07 | 0.03 | 0.075 | 3.98236 | 23.6 | 90.70239
316L | Archimedes method | Nitrogen | Tensile Samples | 160 | 1200 | 0.07 | 0.03 | 0.075 | 3.98236 | 23.6 | 94.34481
316L | Archimedes method | Nitrogen | Tensile Samples | 120 | 1000 | 0.08 | 0.03 | 0.075 | 3.98236 | 23.6 | 91.12384
316L | Archimedes method | Nitrogen | Tensile Samples | 140 | 1000 | 0.06 | 0.02 | 0.075 | 3.98236 | 23.6 | 97.72523
316L | Archimedes method | Nitrogen | Tensile Samples | 120 | 1000 | 0.07 | 0.02 | 0.075 | 3.98236 | 23.6 | 96.12087
316L | Image analysis | Argon | Cylindrical | 125 | 100 | 0.12 | 0.03 | 0.07 | 39.99305 | 35.5 | 96.35
316L | Image analysis | Argon | Cylindrical | 125 | 200 | 0.12 | 0.03 | 0.07 | 39.99305 | 35.5 | 96.79
316L | Image analysis | Argon | Cylindrical | 125 | 400 | 0.12 | 0.03 | 0.07 | 39.99305 | 35.5 | 99.09
316L | Image analysis | Argon | Cylindrical | 125 | 600 | 0.12 | 0.03 | 0.07 | 39.99305 | 35.5 | 99.9
316L | Image analysis | Argon | Cylindrical | 125 | 800 | 0.12 | 0.03 | 0.07 | 39.99305 | 35.5 | 99.51
316L | Image analysis | Argon | Cylindrical | 200 | 200 | 0.12 | 0.03 | 0.07 | 39.99305 | 35.5 | 98.35
316L | Image analysis | Argon | Cylindrical | 200 | 400 | 0.12 | 0.03 | 0.07 | 39.99305 | 35.5 | 99.49
316L | Image analysis | Argon | Cylindrical | 200 | 600 | 0.12 | 0.03 | 0.07 | 39.99305 | 35.5 | 99.92
316L | Image analysis | Argon | Cylindrical | 200 | 800 | 0.12 | 0.03 | 0.07 | 39.99305 | 35.5 | 99.89
316L | Image analysis | Argon | Cylindrical | 200 | 1000 | 0.12 | 0.03 | 0.07 | 39.99305 | 35.5 | 99.88
316L | Image analysis | Argon | Cylindrical | 200 | 1200 | 0.12 | 0.03 | 0.07 | 39.99305 | 35.5 | 99.83
316L | Image analysis | Argon | Cylindrical | 200 | 1400 | 0.12 | 0.03 | 0.07 | 39.99305 | 35.5 | 99.44
316L | Image analysis | Argon | Cylindrical | 200 | 1800 | 0.12 | 0.03 | 0.07 | 39.99305 | 35.5 | 96.6
316L | Image analysis | Argon | Cylindrical | 200 | 2200 | 0.12 | 0.03 | 0.07 | 39.99305 | 35.5 | 94.23
316L | Image analysis | Argon | Cylindrical | 200 | 2600 | 0.12 | 0.03 | 0.07 | 39.99305 | 35.5 | 90.22
316L | Image analysis | Argon | Cylindrical | 275 | 400 | 0.12 | 0.03 | 0.07 | 39.99305 | 35.5 | 98.74
316L | Image analysis | Argon | Cylindrical | 275 | 600 | 0.12 | 0.03 | 0.07 | 39.99305 | 35.5 | 99.9
316L | Image analysis | Argon | Cylindrical | 275 | 800 | 0.12 | 0.03 | 0.07 | 39.99305 | 35.5 | 99.91
316L | Image analysis | Argon | Cylindrical | 275 | 1000 | 0.12 | 0.03 | 0.07 | 39.99305 | 35.5 | 99.98
316L | Image analysis | Argon | Cylindrical | 275 | 1200 | 0.12 | 0.03 | 0.07 | 39.99305 | 35.5 | 99.77
316L | Image analysis | Argon | Cylindrical | 275 | 1400 | 0.12 | 0.03 | 0.07 | 39.99305 | 35.5 | 99.87
316L | Image analysis | Argon | Cylindrical | 275 | 1800 | 0.12 | 0.03 | 0.07 | 39.99305 | 35.5 | 99.62
316L | Image analysis | Argon | Cylindrical | 275 | 2200 | 0.12 | 0.03 | 0.07 | 39.99305 | 35.5 | 99.09
316L | Image analysis | Argon | Cylindrical | 275 | 2600 | 0.12 | 0.03 | 0.07 | 39.99305 | 35.5 | 96.55
316L | Image analysis | Argon | Cylindrical | 275 | 3000 | 0.12 | 0.03 | 0.07 | 39.99305 | 35.5 | 93.52
316L | Image analysis | Argon | Cylindrical | 350 | 600 | 0.12 | 0.03 | 0.07 | 39.99305 | 35.5 | 99.74
316L | Image analysis | Argon | Cylindrical | 350 | 800 | 0.12 | 0.03 | 0.07 | 39.99305 | 35.5 | 99.93
316L | Image analysis | Argon | Cylindrical | 350 | 1000 | 0.12 | 0.03 | 0.07 | 39.99305 | 35.5 | 99.9
316L | Image analysis | Argon | Cylindrical | 350 | 1200 | 0.12 | 0.03 | 0.07 | 39.99305 | 35.5 | 99.98
316L | Image analysis | Argon | Cylindrical | 350 | 1400 | 0.12 | 0.03 | 0.07 | 39.99305 | 35.5 | 99.78
316L | Image analysis | Argon | Cylindrical | 350 | 1800 | 0.12 | 0.03 | 0.07 | 39.99305 | 35.5 | 99.71
316L | Image analysis | Argon | Cylindrical | 350 | 2200 | 0.12 | 0.03 | 0.07 | 39.99305 | 35.5 | 99.46
316L | Image analysis | Argon | Cylindrical | 350 | 2600 | 0.12 | 0.03 | 0.07 | 39.99305 | 35.5 | 95.09
316L | Image analysis | Argon | Cylindrical | 350 | 3000 | 0.12 | 0.03 | 0.07 | 39.99305 | 35.5 | 94.4
316L | Image analysis | Argon | Cylindrical | 350 | 3400 | 0.12 | 0.03 | 0.07 | 39.99305 | 35.5 | 94.9
316L | Image analysis | Argon | Cylindrical | 200 | 800 | 0.08 | 0.03 | 0.07 | 39.99305 | 35.5 | 99.98
316L | Image analysis | Argon | Cylindrical | 200 | 800 | 0.1 | 0.03 | 0.07 | 39.99305 | 35.5 | 99.99
316L | Image analysis | Argon | Cylindrical | 200 | 800 | 0.12 | 0.03 | 0.07 | 39.99305 | 35.5 | 99.97
316L | Image analysis | Argon | Cylindrical | 200 | 800 | 0.14 | 0.03 | 0.07 | 39.99305 | 35.5 | 99.91
316L | Image analysis | Argon | Cylindrical | 200 | 800 | 0.16 | 0.03 | 0.07 | 39.99305 | 35.5 | 99.84
316L | Archimedes method | NI | Tensile Samples | 150 | 498.5045 | 0.102 | 0.05 | 0.07 | 36 | 30 | 98.93484
316L | Archimedes method | NI | Tensile Samples | 150 | 498.5045 | 0.102 | 0.05 | 0.07 | 36 | 30 | 98.92231
316L | Archimedes method | NI | Tensile Samples | 150 | 420.2269 | 0.121 | 0.05 | 0.07 | 36 | 30 | 99.27318
316L | Archimedes method | NI | Tensile Samples | 150 | 420.2269 | 0.121 | 0.05 | 0.07 | 36 | 30 | 99.12281
316L | Archimedes method | NI | Tensile Samples | 150 | 513.6107 | 0.099 | 0.05 | 0.07 | 36 | 30 | 99.18546
316L | Archimedes method | NI | Tensile Samples | 150 | 513.6107 | 0.099 | 0.05 | 0.07 | 36 | 30 | 99.04762
316L | Archimedes method | NI | Tensile Samples | 200 | 560.3026 | 0.121 | 0.05 | 0.07 | 36 | 30 | 99.3609
316L | Archimedes method | NI | Tensile Samples | 200 | 560.3026 | 0.121 | 0.05 | 0.07 | 36 | 30 | 99.31078
316L | Archimedes method | NI | Tensile Samples | 200 | 684.8142 | 0.099 | 0.05 | 0.07 | 36 | 30 | 99.48622
316L | Archimedes method | NI | Tensile Samples | 200 | 684.8142 | 0.099 | 0.05 | 0.07 | 36 | 30 | 99.34837
316L | Archimedes method | NI | Tensile Samples | 200 | 658.2195 | 0.103 | 0.05 | 0.07 | 36 | 30 | 99.46115
316L | Archimedes method | NI | Tensile Samples | 200 | 658.2195 | 0.103 | 0.05 | 0.07 | 36 | 30 | 99.46115
316L | Archimedes method | NI | Tensile Samples | 150 | 350.9182 | 0.083 | 0.05 | 0.07 | 36 | 30 | 99.31078
316L | Archimedes method | NI | Tensile Samples | 150 | 350.9182 | 0.083 | 0.05 | 0.07 | 36 | 30 | 98.64662
316L | Archimedes method | NI | Tensile Samples | 150 | 251.088 | 0.116 | 0.05 | 0.07 | 36 | 30 | 99.23559
316L | Archimedes method | NI | Tensile Samples | 150 | 251.088 | 0.116 | 0.05 | 0.07 | 36 | 30 | 98.08271
316L | Archimedes method | NI | Tensile Samples | 150 | 303.3981 | 0.096 | 0.05 | 0.07 | 36 | 30 | 99.27318
316L | Archimedes method | NI | Tensile Samples | 150 | 303.3981 | 0.096 | 0.05 | 0.07 | 36 | 30 | 99.22306
316L | Archimedes method | NI | Tensile Samples | 200 | 377.0384 | 0.103 | 0.05 | 0.07 | 36 | 30 | 99.26065
316L | Archimedes method | NI | Tensile Samples | 200 | 377.0384 | 0.103 | 0.05 | 0.07 | 36 | 30 | 99.49875
316L | Archimedes method | NI | Tensile Samples | 200 | 510.9862 | 0.076 | 0.05 | 0.07 | 36 | 30 | 99.52381
316L | Archimedes method | NI | Tensile Samples | 200 | 510.9862 | 0.076 | 0.05 | 0.07 | 36 | 30 | 99.41103
316L | Archimedes method | NI | Tensile Samples | 200 | 320.95 | 0.121 | 0.05 | 0.07 | 36 | 30 | 98.7218
316L | Archimedes method | NI | Tensile Samples | 200 | 320.95 | 0.121 | 0.05 | 0.07 | 36 | 30 | 98.93484
316L | Archimedes method | NI | Tensile Samples | 150 | 157.2327 | 0.106 | 0.05 | 0.07 | 36 | 30 | 98.13283
316L | Archimedes method | NI | Tensile Samples | 150 | 157.2327 | 0.106 | 0.05 | 0.07 | 36 | 30 | 95
316L | Archimedes method | NI | Tensile Samples | 150 | 183.1502 | 0.091 | 0.05 | 0.07 | 36 | 30 | 98.30827
316L | Archimedes method | NI | Tensile Samples | 150 | 183.1502 | 0.091 | 0.05 | 0.07 | 36 | 30 | 97.3183
316L | Archimedes method | NI | Tensile Samples | 150 | 219.2982 | 0.076 | 0.05 | 0.07 | 36 | 30 | 96.91729
316L | Archimedes method | NI | Tensile Samples | 150 | 219.2982 | 0.076 | 0.05 | 0.07 | 36 | 30 | 97.36842
316L | Archimedes method | NI | Tensile Samples | 200 | 296.2963 | 0.075 | 0.05 | 0.07 | 36 | 30 | 99.46115
316L | Archimedes method | NI | Tensile Samples | 200 | 296.2963 | 0.075 | 0.05 | 0.07 | 36 | 30 | 99.3609
316L | Archimedes method | NI | Tensile Samples | 200 | 238.9486 | 0.093 | 0.05 | 0.07 | 36 | 30 | 94.64912
316L | Archimedes method | NI | Tensile Samples | 200 | 238.9486 | 0.093 | 0.05 | 0.07 | 36 | 30 | 98.02005
316L | Archimedes method | NI | Tensile Samples | 200 | 233.9181 | 0.095 | 0.05 | 0.07 | 36 | 30 | 99.21053
316L | Archimedes method | NI | Tensile Samples | 200 | 233.9181 | 0.095 | 0.05 | 0.07 | 36 | 30 | 97.88221
316L | Archimedes method | Argon | Prismatic | 30 | 300 | 0.0499975 | 0.03 | 0.05 | 29.98776 | 26 | 87.7193
316L | Archimedes method | Argon | Prismatic | 60 | 1400 | 0.0500025 | 0.03 | 0.05 | 29.98776 | 26 | 82.70677
316L | Archimedes method | Argon | Prismatic | 75 | 1050 | 0.04999900002 | 0.03 | 0.05 | 29.98776 | 26 | 96.49123
316L | Archimedes method | Argon | Prismatic | 90 | 1400 | 0.04999667 | 0.03 | 0.05 | 29.98776 | 26 | 96.49123
316L | Archimedes method | Argon | Prismatic | 90 | 1400 | 0.05000444 | 0.04 | 0.05 | 29.98776 | 26 | 88.97243
316L | Archimedes method | Argon | Prismatic | 107 | 1400 | 0.05000234 | 0.03 | 0.05 | 29.98776 | 26 | 92.73183
316L | Archimedes method | Argon | Prismatic | 107 | 1400 | 0.05000561 | 0.04 | 0.05 | 29.98776 | 26 | 85.21303
316L | Archimedes method | Argon | Prismatic | 107 | 1400 | 0.05000234 | 0.03 | 0.05 | 29.98776 | 26 | 97.74436
316L | Archimedes method | Argon | Prismatic | 120 | 800 | 0.05 | 0.03 | 0.05 | 29.98776 | 26 | 97.74436
316L | Archimedes method | Argon | Prismatic | 120 | 800 | 0.05 | 0.03 | 0.05 | 29.98776 | 26 | 97.74436
316L | Archimedes method | Argon | Prismatic | 120 | 800 | 0.05 | 0.04 | 0.05 | 29.98776 | 26 | 97.74436
316L | Archimedes method | Argon | Prismatic | 120 | 800 | 0.05 | 0.04 | 0.05 | 29.98776 | 26 | 96.49123
316L | Archimedes method | Argon | Prismatic | 120 | 1100 | 0.04999813 | 0.03 | 0.05 | 29.98776 | 26 | 96.49123
316L | Archimedes method | Argon | Prismatic | 120 | 1100 | 0.04999583 | 0.04 | 0.05 | 29.98776 | 26 | 97.74436
316L | Archimedes method | Argon | Prismatic | 120 | 1100 | 0.04999583 | 0.04 | 0.05 | 29.98776 | 26 | 95.2381
316L | Archimedes method | Argon | Prismatic | 120 | 1400 | 0.0500025 | 0.03 | 0.05 | 29.98776 | 26 | 96.49123
316L | Archimedes method | Argon | Prismatic | 120 | 1400 | 0.0500025 | 0.03 | 0.05 | 29.98776 | 26 | 96.49123
316L | Archimedes method | Argon | Prismatic | 120 | 1400 | 0.04999667 | 0.04 | 0.05 | 29.98776 | 26 | 97.74436
316L | Archimedes method | Argon | Prismatic | 120 | 1400 | 0.04999667 | 0.04 | 0.05 | 29.98776 | 26 | 93.98496
316L | Archimedes method | Argon | Prismatic | 120 | 1700 | 0.04999875 | 0.03 | 0.05 | 29.98776 | 26 | 97.74436
316L | Archimedes method | Argon | Prismatic | 120 | 1700 | 0.04999875 | 0.03 | 0.05 | 29.98776 | 26 | 93.98496
316L | Archimedes method | Argon | Prismatic | 120 | 1700 | 0.05000583 | 0.04 | 0.05 | 29.98776 | 26 | 92.73183
316L | Archimedes method | Argon | Prismatic | 120 | 2000 | 0.05 | 0.03 | 0.05 | 29.98776 | 26 | 95.2381
316L | Archimedes method | Argon | Prismatic | 160 | 1000 | 0.04999844 | 0.03 | 0.05 | 29.98776 | 26 | 97.74436
316L | Archimedes method | Argon | Prismatic | 160 | 2000 | 0.05000313 | 0.03 | 0.05 | 29.98776 | 26 | 97.74436
316L | Archimedes method | Argon | Prismatic | 180 | 1400 | 0.0500025 | 0.03 | 0.05 | 29.98776 | 26 | 98.99749
316L | Archimedes method | Argon | Prismatic | 180 | 1400 | 0.0500025 | 0.03 | 0.05 | 29.98776 | 26 | 97.74436
316L | Archimedes method | Argon | Prismatic | 180 | 1400 | 0.04999667 | 0.04 | 0.05 | 29.98776 | 26 | 97.74436
316L | Archimedes method | Argon | Prismatic | 200 | 1400 | 0.04999900002 | 0.03 | 0.05 | 29.98776 | 26 | 97.74436
316L | Archimedes method | Argon | Prismatic | 240 | 2800 | 0.0500025 | 0.03 | 0.05 | 29.98776 | 26 | 97.74436
316L | Archimedes method | NI | Prismatic | 175 | 800 | 0.11 | 0.05 | 0.07 | 4.999953 | 26.25 | 96.35
316L | Archimedes method | NI | Prismatic | 200 | 577 | 0.11 | 0.05 | 0.07 | 4.999953 | 26.25 | 97.23
316L | Archimedes method | NI | Prismatic | 200 | 750 | 0.11 | 0.05 | 0.07 | 4.999953 | 26.25 | 98.21
316L | Archimedes method | NI | Prismatic | 150 | 800 | 0.11 | 0.05 | 0.07 | 4.999953 | 26.25 | 90.78
316L | Archimedes method | NI | Prismatic | 200 | 698 | 0.11 | 0.05 | 0.07 | 4.999953 | 26.25 | 97.5
316L | Archimedes method | Argon | Prismatic | 150 | 500 | 0.08 | 0.03 | 0.1 | 24.99999 | 27.82 | 99.62
316L | Archimedes method | Argon | Prismatic | 150 | 700 | 0.08 | 0.03 | 0.1 | 24.99999 | 27.82 | 99.59
316L | Archimedes method | Argon | Prismatic | 150 | 900 | 0.08 | 0.03 | 0.1 | 24.99999 | 27.82 | 99.21
316L | Archimedes method | Argon | Prismatic | 150 | 1100 | 0.08 | 0.03 | 0.1 | 24.99999 | 27.82 | 99.28
316L | Archimedes method | Argon | Prismatic | 175 | 500 | 0.08 | 0.03 | 0.1 | 24.99999 | 27.82 | 99.73
316L | Archimedes method | Argon | Prismatic | 175 | 700 | 0.08 | 0.03 | 0.1 | 24.99999 | 27.82 | 99.93
316L | Archimedes method | Argon | Prismatic | 175 | 900 | 0.08 | 0.03 | 0.1 | 24.99999 | 27.82 | 99.88
316L | Archimedes method | Argon | Prismatic | 175 | 1100 | 0.08 | 0.03 | 0.1 | 24.99999 | 27.82 | 98.76
316L | Archimedes method | Argon | Prismatic | 200 | 500 | 0.08 | 0.03 | 0.1 | 24.99999 | 27.82 | 96.64
316L | Archimedes method | Argon | Prismatic | 200 | 700 | 0.08 | 0.03 | 0.1 | 24.99999 | 27.82 | 99.66
316L | Archimedes method | Argon | Prismatic | 200 | 900 | 0.08 | 0.03 | 0.1 | 24.99999 | 27.82 | 99.71
316L | Archimedes method | Argon | Prismatic | 200 | 1100 | 0.08 | 0.03 | 0.1 | 24.99999 | 27.82 | 99.36
316L | Archimedes method | Argon | Prismatic | 200 | 1300 | 0.08 | 0.03 | 0.1 | 24.99999 | 27.82 | 98.54
316L | Archimedes method | Argon | Prismatic | 200 | 1500 | 0.08 | 0.03 | 0.1 | 24.99999 | 27.82 | 97.7
316L | Archimedes method | Argon | Prismatic | 200 | 1100 | 0.04 | 0.03 | 0.1 | 24.99999 | 27.82 | 99.62
316L | Archimedes method | Argon | Prismatic | 200 | 1100 | 0.08 | 0.03 | 0.1 | 24.99999 | 27.82 | 99.36
316L | Archimedes method | Argon | Prismatic | 200 | 1100 | 0.12 | 0.03 | 0.1 | 24.99999 | 27.82 | 97.63
316L | Archimedes method | Argon | Prismatic | 200 | 1100 | 0.08 | 0.03 | 0.1 | 24.99999 | 27.82 | 99.36
316L | Archimedes method | Argon | Prismatic | 200 | 1100 | 0.08 | 0.04 | 0.1 | 24.99999 | 27.82 | 97.93
316L | Archimedes method | Argon | Prismatic | 200 | 1100 | 0.08 | 0.05 | 0.1 | 24.99999 | 27.82 | 97.62
316L | Archimedes method | Argon | Prismatic | 200 | 1100 | 0.08 | 0.06 | 0.1 | 24.99999 | 27.82 | 93.8
316L | Archimedes method | Argon | Prismatic | 100 | 1100 | 0.08 | 0.03 | 0.1 | 24.99999 | 27.82 | 92.7
316L | Archimedes method | Argon | Prismatic | 125 | 1100 | 0.08 | 0.03 | 0.1 | 24.99999 | 27.82 | 97.4
316L | Archimedes method | Argon | Prismatic | 150 | 500 | 0.04 | 0.03 | 0.1 | 24.99999 | 27.82 | 90.48
316L | Archimedes method | Argon | Prismatic | 175 | 700 | 0.04 | 0.03 | 0.1 | 24.99999 | 27.82 | 91.03
IN718 | Archimedes method | Argon | Prismatic | 360 | 2000 | 0.07 | 0.06 | 0.07 | 8.99952 | 26.56 | 94.575
IN718 | Archimedes method | Argon | Prismatic | 360 | 1840 | 0.07 | 0.06 | 0.07 | 8.99952 | 26.56 | 95.102
IN718 | Archimedes method | Argon | Prismatic | 360 | 1750 | 0.07 | 0.06 | 0.07 | 8.99952 | 26.56 | 95.325
IN718 | Archimedes method | Argon | Prismatic | 380 | 2000 | 0.07 | 0.06 | 0.07 | 8.99952 | 26.56 | 95.017
IN718 | Archimedes method | Argon | Prismatic | 380 | 1840 | 0.07 | 0.06 | 0.07 | 8.99952 | 26.56 | 95.636
IN718 | Archimedes method | Argon | Prismatic | 380 | 1750 | 0.07 | 0.06 | 0.07 | 8.99952 | 26.56 | 95.826
IN718 | Archimedes method | Argon | Prismatic | 400 | 2000 | 0.07 | 0.06 | 0.07 | 8.99952 | 26.56 | 94.274
IN718 | Archimedes method | Argon | Prismatic | 400 | 1840 | 0.07 | 0.06 | 0.07 | 8.99952 | 26.56 | 95.13
IN718 | Archimedes method | Argon | Prismatic | 400 | 1750 | 0.07 | 0.06 | 0.07 | 8.99952 | 26.56 | 96.082
IN718 | Archimedes method | Nitrogen | Prismatic | 170 | 500 | 0.08 | 0.04 | 0.4 | 89.99468 | 30 | 98.55
IN718 | Archimedes method | Nitrogen | Prismatic | 170 | 600 | 0.08 | 0.04 | 0.4 | 89.99468 | 30 | 99.1
IN718 | Archimedes method | Nitrogen | Prismatic | 170 | 700 | 0.08 | 0.04 | 0.4 | 89.99468 | 30 | 98.89
IN718 | Archimedes method | Nitrogen | Prismatic | 170 | 800 | 0.08 | 0.04 | 0.4 | 89.99468 | 30 | 98.44
IN718 | Archimedes method | Nitrogen | Prismatic | 170 | 1000 | 0.08 | 0.04 | 0.4 | 89.99468 | 30 | 98.64
IN718 | Archimedes method | Nitrogen | Prismatic | 170 | 1200 | 0.08 | 0.04 | 0.4 | 89.99468 | 30 | 98.01
IN718 | Archimedes method | Nitrogen | Prismatic | 220 | 500 | 0.08 | 0.04 | 0.4 | 89.99468 | 30 | 98.85
IN718 | Archimedes method | Nitrogen | Prismatic | 220 | 600 | 0.08 | 0.04 | 0.4 | 89.99468 | 30 | 98.84
IN718 | Archimedes method | Nitrogen | Prismatic | 220 | 700 | 0.08 | 0.04 | 0.4 | 89.99468 | 30 | 98.73
IN718 | Archimedes method | Nitrogen | Prismatic | 220 | 800 | 0.08 | 0.04 | 0.4 | 89.99468 | 30 | 98.92
IN718 | Archimedes method | Nitrogen | Prismatic | 220 | 1000 | 0.08 | 0.04 | 0.4 | 89.99468 | 30 | 98.74
IN718 | Archimedes method | Nitrogen | Prismatic | 220 | 1200 | 0.08 | 0.04 | 0.4 | 89.99468 | 30 | 98.49
IN718 | Archimedes method | Nitrogen | Prismatic | 270 | 500 | 0.08 | 0.04 | 0.4 | 89.99468 | 30 | 97.76
IN718 | Archimedes method | Nitrogen | Prismatic | 270 | 600 | 0.08 | 0.04 | 0.4 | 89.99468 | 30 | 98.58
IN718 | Archimedes method | Nitrogen | Prismatic | 270 | 700 | 0.08 | 0.04 | 0.4 | 89.99468 | 30 | 98.69
IN718 | Archimedes method | Nitrogen | Prismatic | 270 | 800 | 0.08 | 0.04 | 0.4 | 89.99468 | 30 | 98.32
IN718 | Archimedes method | Nitrogen | Prismatic | 270 | 1000 | 0.08 | 0.04 | 0.4 | 89.99468 | 30 | 98.33
IN718 | Archimedes method | Nitrogen | Prismatic | 270 | 1200 | 0.08 | 0.04 | 0.4 | 89.99468 | 30 | 98.22
IN718 | Archimedes method | Nitrogen | Prismatic | 320 | 500 | 0.08 | 0.04 | 0.4 | 89.99468 | 30 | 97.85
IN718 | Archimedes method | Nitrogen | Prismatic | 320 | 600 | 0.08 | 0.04 | 0.4 | 89.99468 | 30 | 98.72
IN718 | Archimedes method | Nitrogen | Prismatic | 320 | 700 | 0.08 | 0.04 | 0.4 | 89.99468 | 30 | 99
IN718 | Archimedes method | Nitrogen | Prismatic | 320 | 800 | 0.08 | 0.04 | 0.4 | 89.99468 | 30 | 98.97
IN718 | Archimedes method | Nitrogen | Prismatic | 320 | 1000 | 0.08 | 0.04 | 0.4 | 89.99468 | 30 | 98.85
IN718 | Archimedes method | Nitrogen | Prismatic | 320 | 1200 | 0.08 | 0.04 | 0.4 | 89.99468 | 30 | 98.1
IN718 | Archimedes method | Nitrogen | Prismatic | 370 | 500 | 0.08 | 0.04 | 0.4 | 89.99468 | 30 | 98.22
IN718 | Archimedes method | Nitrogen | Prismatic | 370 | 600 | 0.08 | 0.04 | 0.4 | 89.99468 | 30 | 98.31
IN718 | Archimedes method | Nitrogen | Prismatic | 370 | 700 | 0.08 | 0.04 | 0.4 | 89.99468 | 30 | 98.34
IN718 | Archimedes method | Nitrogen | Prismatic | 370 | 800 | 0.08 | 0.04 | 0.4 | 89.99468 | 30 | 98.97
IN718 | Archimedes method | Nitrogen | Prismatic | 370 | 1000 | 0.08 | 0.04 | 0.4 | 89.99468 | 30 | 98.78
IN718 | Archimedes method | Nitrogen | Prismatic | 370 | 1200 | 0.08 | 0.04 | 0.4 | 89.99468 | 30 | 98.51
IN718 | Archimedes method | Nitrogen | Prismatic | 170 | 500 | 0.1 | 0.04 | 0.4 | 89.99468 | 30 | 98.38
IN718 | Archimedes method | Nitrogen | Prismatic | 170 | 600 | 0.1 | 0.04 | 0.4 | 89.99468 | 30 | 98.39
IN718 | Archimedes method | Nitrogen | Prismatic | 170 | 700 | 0.1 | 0.04 | 0.4 | 89.99468 | 30 | 98.53
IN718 | Archimedes method | Nitrogen | Prismatic | 170 | 800 | 0.1 | 0.04 | 0.4 | 89.99468 | 30 | 99.02
IN718 | Archimedes method | Nitrogen | Prismatic | 170 | 1000 | 0.1 | 0.04 | 0.4 | 89.99468 | 30 | 98.26
IN718 | Archimedes method | Nitrogen | Prismatic | 170 | 1200 | 0.1 | 0.04 | 0.4 | 89.99468 | 30 | 96.14
IN718 | Archimedes method | Nitrogen | Prismatic | 220 | 500 | 0.1 | 0.04 | 0.4 | 89.99468 | 30 | 98.85
IN718 | Archimedes method | Nitrogen | Prismatic | 220 | 600 | 0.1 | 0.04 | 0.4 | 89.99468 | 30 | 98.84
IN718 | Archimedes method | Nitrogen | Prismatic | 220 | 700 | 0.1 | 0.04 | 0.4 | 89.99468 | 30 | 98.73
IN718 | Archimedes method | Nitrogen | Prismatic | 220 | 800 | 0.1 | 0.04 | 0.4 | 89.99468 | 30 | 98.92
IN718 | Archimedes method | Nitrogen | Prismatic | 220 | 1000 | 0.1 | 0.04 | 0.4 | 89.99468 | 30 | 98.74
IN718 | Archimedes method | Nitrogen | Prismatic | 220 | 1200 | 0.1 | 0.04 | 0.4 | 89.99468 | 30 | 98.49
IN718 | Archimedes method | Nitrogen | Prismatic | 270 | 500 | 0.1 | 0.04 | 0.4 | 89.99468 | 30 | 98.75
IN718 | Archimedes method | Nitrogen | Prismatic | 270 | 600 | 0.1 | 0.04 | 0.4 | 89.99468 | 30 | 99.13
IN718 | Archimedes method | Nitrogen | Prismatic | 270 | 700 | 0.1 | 0.04 | 0.4 | 89.99468 | 30 | 99.56
IN718 | Archimedes method | Nitrogen | Prismatic | 270 | 800 | 0.1 | 0.04 | 0.4 | 89.99468 | 30 | 99.05
IN718 | Archimedes method | Nitrogen | Prismatic | 270 | 1000 | 0.1 | 0.04 | 0.4 | 89.99468 | 30 | 98.45
IN718 | Archimedes method | Nitrogen | Prismatic | 270 | 1200 | 0.1 | 0.04 | 0.4 | 89.99468 | 30 | 98.73
IN718 | Archimedes method | Nitrogen | Prismatic | 320 | 500 | 0.1 | 0.04 | 0.4 | 89.99468 | 30 | 98.16
IN718 | Archimedes method | Nitrogen | Prismatic | 320 | 600 | 0.1 | 0.04 | 0.4 | 89.99468 | 30 | 98.62
IN718 | Archimedes method | Nitrogen | Prismatic | 320 | 700 | 0.1 | 0.04 | 0.4 | 89.99468 | 30 | 99.05
IN718 | Archimedes method | Nitrogen | Prismatic | 320 | 800 | 0.1 | 0.04 | 0.4 | 89.99468 | 30 | 98.64
IN718 | Archimedes method | Nitrogen | Prismatic | 320 | 1000 | 0.1 | 0.04 | 0.4 | 89.99468 | 30 | 98.74
IN718 | Archimedes method | Nitrogen | Prismatic | 320 | 1200 | 0.1 | 0.04 | 0.4 | 89.99468 | 30 | 98.13
IN718 | Archimedes method | Nitrogen | Prismatic | 370 | 500 | 0.1 | 0.04 | 0.4 | 89.99468 | 30 | 98.44
IN718 | Archimedes method | Nitrogen | Prismatic | 370 | 600 | 0.1 | 0.04 | 0.4 | 89.99468 | 30 | 98.34
IN718 | Archimedes method | Nitrogen | Prismatic | 370 | 700 | 0.1 | 0.04 | 0.4 | 89.99468 | 30 | 99.02
IN718 | Archimedes method | Nitrogen | Prismatic | 370 | 800 | 0.1 | 0.04 | 0.4 | 89.99468 | 30 | 98.17
IN718 | Archimedes method | Nitrogen | Prismatic | 370 | 1000 | 0.1 | 0.04 | 0.4 | 89.99468 | 30 | 98.45
IN718 | Archimedes method | Nitrogen | Prismatic | 370 | 1200 | 0.1 | 0.04 | 0.4 | 89.99468 | 30 | 98.38
IN718 | Archimedes method | Nitrogen | Prismatic | 170 | 500 | 0.12 | 0.04 | 0.4 | 89.99468 | 30 | 98.12
IN718 | Archimedes method | Nitrogen | Prismatic | 170 | 600 | 0.12 | 0.04 | 0.4 | 89.99468 | 30 | 98.55
IN718 | Archimedes method | Nitrogen | Prismatic | 170 | 700 | 0.12 | 0.04 | 0.4 | 89.99468 | 30 | 98.56
IN718 | Archimedes method | Nitrogen | Prismatic | 170 | 800 | 0.12 | 0.04 | 0.4 | 89.99468 | 30 | 98.4
IN718 | Archimedes method | Nitrogen | Prismatic | 170 | 1000 | 0.12 | 0.04 | 0.4 | 89.99468 | 30 | 96.49
IN718 | Archimedes method | Nitrogen | Prismatic | 170 | 1200 | 0.12 | 0.04 | 0.4 | 89.99468 | 30 | 93.11
IN718 | Archimedes method | Nitrogen | Prismatic | 220 | 500 | 0.12 | 0.04 | 0.4 | 89.99468 | 30 | 98.45
IN718 | Archimedes method | Nitrogen | Prismatic | 220 | 600 | 0.12 | 0.04 | 0.4 | 89.99468 | 30 | 98.81
IN718 | Archimedes method | Nitrogen | Prismatic | 220 | 700 | 0.12 | 0.04 | 0.4 | 89.99468 | 30 | 98.41
IN718 | Archimedes method | Nitrogen | Prismatic | 220 | 800 | 0.12 | 0.04 | 0.4 | 89.99468 | 30 | 98.7
IN718 | Archimedes method | Nitrogen | Prismatic | 220 | 1000 | 0.12 | 0.04 | 0.4 | 89.99468 | 30 | 98.63
IN718 | Archimedes method | Nitrogen | Prismatic | 220 | 1200 | 0.12 | 0.04 | 0.4 | 89.99468 | 30 | 97.47
IN718 | Archimedes method | Nitrogen | Prismatic | 270 | 500 | 0.12 | 0.04 | 0.4 | 89.99468 | 30 | 98.66
IN718 | Archimedes method | Nitrogen | Prismatic | 270 | 600 | 0.12 | 0.04 | 0.4 | 89.99468 | 30 | 99.01
IN718 | Archimedes method | Nitrogen | Prismatic | 270 | 700 | 0.12 | 0.04 | 0.4 | 89.99468 | 30 | 98.79
IN718 | Archimedes method | Nitrogen | Prismatic | 270 | 800 | 0.12 | 0.04 | 0.4 | 89.99468 | 30 | 98.82
IN718 | Archimedes method | Nitrogen | Prismatic | 270 | 1000 | 0.12 | 0.04 | 0.4 | 89.99468 | 30 | 98.53
IN718 | Archimedes method | Nitrogen | Prismatic | 270 | 1200 | 0.12 | 0.04 | 0.4 | 89.99468 | 30 | 98.51
IN718 | Archimedes method | Nitrogen | Prismatic | 320 | 500 | 0.12 | 0.04 | 0.4 | 89.99468 | 30 | 98.16
IN718 | Archimedes method | Nitrogen | Prismatic | 320 | 600 | 0.12 | 0.04 | 0.4 | 89.99468 | 30 | 99.17
IN718 | Archimedes method | Nitrogen | Prismatic | 320 | 700 | 0.12 | 0.04 | 0.4 | 89.99468 | 30 | 99.06
IN718 | Archimedes method | Nitrogen | Prismatic | 320 | 800 | 0.12 | 0.04 | 0.4 | 89.99468 | 30 | 98.92
IN718 | Archimedes method | Nitrogen | Prismatic | 320 | 1000 | 0.12 | 0.04 | 0.4 | 89.99468 | 30 | 98.74
IN718 | Archimedes method | Nitrogen | Prismatic | 320 | 1200 | 0.12 | 0.04 | 0.4 | 89.99468 | 30 | 98.62
IN718 | Archimedes method | Nitrogen | Prismatic | 370 | 500 | 0.12 | 0.04 | 0.4 | 89.99468 | 30 | 97.92
IN718 | Archimedes method | Nitrogen | Prismatic | 370 | 600 | 0.12 | 0.04 | 0.4 | 89.99468 | 30 | 98.07
IN718 | Archimedes method | Nitrogen | Prismatic | 370 | 700 | 0.12 | 0.04 | 0.4 | 89.99468 | 30 | 98.45
IN718 | Archimedes method | Nitrogen | Prismatic | 370 | 800 | 0.12 | 0.04 | 0.4 | 89.99468 | 30 | 98.16
IN718 | Archimedes method | Nitrogen | Prismatic | 370 | 1000 | 0.12 | 0.04 | 0.4 | 89.99468 | 30 | 98.32
IN718 | Archimedes method | Nitrogen | Prismatic | 370 | 1200 | 0.12 | 0.04 | 0.4 | 89.99468 | 30 | 98.11
IN718 | Image analysis | Argon | Prismatic | 90 | 100 | 0.08 | 0.025 | 0.11 | 7.989026 | 22.5 | 94.032
IN718 | Image analysis | Argon | Prismatic | 90 | 200 | 0.08 | 0.025 | 0.11 | 7.989026 | 22.5 | 99.026
IN718 | Image analysis | Argon | Prismatic | 90 | 300 | 0.08 | 0.025 | 0.11 | 7.989026 | 22.5 | 99.4497
IN718 | Image analysis | Argon | Prismatic | 90 | 400 | 0.08 | 0.025 | 0.11 | 7.989026 | 22.5 | 99.619
IN718 | Image analysis | Argon | Prismatic | 90 | 600 | 0.08 | 0.025 | 0.11 | 7.989026 | 22.5 | 99.492
IN718 | Image analysis | Argon | Prismatic | 90 | 800 | 0.08 | 0.025 | 0.11 | 7.989026 | 22.5 | 99.704
IN718 | Image analysis | Argon | Prismatic | 90 | 1200 | 0.08 | 0.025 | 0.11 | 7.989026 | 22.5 | 96.19
IN718 | Image analysis | Argon | Prismatic | 90 | 1600 | 0.08 | 0.025 | 0.11 | 7.989026 | 22.5 | 86.37
IN718 | Image analysis | Argon | Prismatic | 150 | 1200 | 0.15 | 0.02 | 0.1 | 4 | 22.5 | 87.7
IN718 | Image analysis | Argon | Prismatic | 150 | 2000 | 0.2 | 0.02 | 0.1 | 4 | 22.5 | 90.4
IN718 | Image analysis | Argon | Prismatic | 100 | 2000 | 0.2 | 0.02 | 0.1 | 4 | 22.5 | 89.6
IN718 | Image analysis | Argon | Prismatic | 150 | 2000 | 0.25 | 0.02 | 0.1 | 4 | 22.5 | 88.7
IN718 | Image analysis | Argon | Prismatic | 245 | 755 | 0.09 | 0.05 | 0.081 | 1 | 37.4 | 99.73
IN718 | Archimedes method | Argon | Prismatic | 150 | 800 | 0.06 | 0.03 | 0.07 | 24.83333 | 29.56 | 99.12
IN718 | Archimedes method | Argon | Prismatic | 150 | 900 | 0.07 | 0.03 | 0.07 | 24.83333 | 29.56 | 99.26
IN718 | Archimedes method | Argon | Prismatic | 150 | 1000 | 0.08 | 0.03 | 0.07 | 24.83333 | 29.56 | 96.13
IN718 | Archimedes method | Argon | Prismatic | 150 | 1100 | 0.09 | 0.03 | 0.07 | 24.83333 | 29.56 | 95.43
IN718 | Archimedes method | Argon | Prismatic | 150 | 1200 | 0.1 | 0.03 | 0.07 | 24.83333 | 29.56 | 92.28
IN718 | Archimedes method | Argon | Prismatic | 160 | 800 | 0.07 | 0.03 | 0.07 | 24.83333 | 29.56 | 99.68
IN718 | Archimedes method | Argon | Prismatic | 160 | 900 | 0.08 | 0.03 | 0.07 | 24.83333 | 29.56 | 98.33
IN718 | Archimedes method | Argon | Prismatic | 160 | 1000 | 0.09 | 0.03 | 0.07 | 24.83333 | 29.56 | 97.55
IN718 | Archimedes method | Argon | Prismatic | 160 | 1100 | 0.1 | 0.03 | 0.07 | 24.83333 | 29.56 | 94.48
IN718 | Archimedes method | Argon | Prismatic | 160 | 1200 | 0.06 | 0.03 | 0.07 | 24.83333 | 29.56 | 98.62
IN718 | Archimedes method | Argon | Prismatic | 170 | 800 | 0.08 | 0.03 | 0.07 | 24.83333 | 29.56 | 99.57
IN718 | Archimedes method | Argon | Prismatic | 170 | 900 | 0.09 | 0.03 | 0.07 | 24.83333 | 29.56 | 98.63
IN718 | Archimedes method | Argon | Prismatic | 170 | 1000 | 0.1 | 0.03 | 0.07 | 24.83333 | 29.56 | 97.43
IN718 | Archimedes method | Argon | Prismatic | 170 | 1100 | 0.06 | 0.03 | 0.07 | 24.83333 | 29.56 | 99.23
IN718 | Archimedes method | Argon | Prismatic | 170 | 1200 | 0.07 | 0.03 | 0.07 | 24.83333 | 29.56 | 97.55
IN718 | Archimedes method | Argon | Prismatic | 180 | 800 | 0.09 | 0.03 | 0.07 | 24.83333 | 29.56 | 99.15
IN718 | Archimedes method | Argon | Prismatic | 180 | 900 | 0.1 | 0.03 | 0.07 | 24.83333 | 29.56 | 98.02
IN718 | Archimedes method | Argon | Prismatic | 180 | 1000 | 0.06 | 0.03 | 0.07 | 24.83333 | 29.56 | 99.53
IN718 | Archimedes method | Argon | Prismatic | 180 | 1100 | 0.07 | 0.03 | 0.07 | 24.83333 | 29.56 | 98.92
IN718 | Archimedes method | Argon | Prismatic | 180 | 1200 | 0.08 | 0.03 | 0.07 | 24.83333 | 29.56 | 98.21
IN718 | Archimedes method | Argon | Prismatic | 190 | 800 | 0.1 | 0.03 | 0.07 | 24.83333 | 29.56 | 98.5
IN718 | Archimedes method | Argon | Prismatic | 190 | 900 | 0.06 | 0.03 | 0.07 | 24.83333 | 29.56 | 98.92
IN718 | Archimedes method | Argon | Prismatic | 190 | 1000 | 0.07 | 0.03 | 0.07 | 24.83333 | 29.56 | 99.43
IN718 | Archimedes method | Argon | Prismatic | 190 | 1100 | 0.08 | 0.03 | 0.07 | 24.83333 | 29.56 | 97.88
IN718 | Archimedes method | Argon | Prismatic | 190 | 1200 | 0.09 | 0.03 | 0.07 | 24.83333 | 29.56 | 96.84
IN718 | Archimedes method | Nitrogen | Prismatic | 320 | 700 | 0.12 | 0.05 | 0.2 | 8.998664 | 22.5 | 99.7
IN718 | Archimedes method | Nitrogen | Prismatic | 150 | 1500 | 0.14 | 0.04 | 0.1 | 41.99793 | 32 | 81.44
IN718 | Archimedes method | Nitrogen | Prismatic | 160 | 1400 | 0.14 | 0.04 | 0.1 | 41.99793 | 32 | 83.26
IN718 | Archimedes method | Nitrogen | Prismatic | 150 | 900 | 0.1 | 0.046 | 0.1 | 41.99793 | 32 | 97.16
IN718 | Archimedes method | Nitrogen | Prismatic | 200 | 750 | 0.08 | 0.038 | 0.1 | 41.99793 | 32 | 98.19
IN718 | Archimedes method | Nitrogen | Prismatic | 200 | 750 | 0.12 | 0.038 | 0.1 | 41.99793 | 32 | 98.11
IN718 | Archimedes method | Nitrogen | Prismatic | 200 | 750 | 0.12 | 0.054 | 0.1 | 41.99793 | 32 | 98.19
IN718 | Archimedes method | Nitrogen | Prismatic | 200 | 1050 | 0.08 | 0.038 | 0.1 | 41.99793 | 32 | 97.73
IN718 | Archimedes method | Nitrogen | Prismatic | 200 | 1050 | 0.08 | 0.054 | 0.1 | 41.99793 | 32 | 97.54
IN718 | Archimedes method | Nitrogen | Prismatic | 200 | 1050 | 0.12 | 0.038 | 0.1 | 41.99793 | 32 | 96.34
IN718 | Archimedes method | Nitrogen | Prismatic | 200 | 1050 | 0.12 | 0.054 | 0.1 | 41.99793 | 32 | 95.79
IN718 | Archimedes method | Nitrogen | Prismatic | 250 | 600 | 0.1 | 0.046 | 0.1 | 41.99793 | 32 | 98.04
IN718 | Archimedes method | Nitrogen | Prismatic | 250 | 900 | 0.06 | 0.046 | 0.1 | 41.99793 | 32 | 98.19
IN718 | Archimedes method | Nitrogen | Prismatic | 250 | 900 | 0.1 | 0.03 | 0.1 | 41.99793 | 32 | 98.1
IN718 | Archimedes method | Nitrogen | Prismatic | 250 | 900 | 0.1 | 0.046 | 0.1 | 41.99793 | 32 | 99.47
IN718 | Archimedes method | Nitrogen | Prismatic | 250 | 900 | 0.1 | 0.062 | 0.1 | 41.99793 | 32 | 97.79
IN718 | Archimedes method | Nitrogen | Prismatic | 250 | 900 | 0.14 | 0.046 | 0.1 | 41.99793 | 32 | 98.15
IN718 | Archimedes method | Nitrogen | Prismatic | 250 | 1200 | 0.1 | 0.046 | 0.1 | 41.99793 | 32 | 98.24
IN718 | Archimedes method | Nitrogen | Prismatic | 300 | 750 | 0.08 | 0.038 | 0.1 | 41.99793 | 32 | 98.68
IN718 | Archimedes method | Nitrogen | Prismatic | 300 | 750 | 0.08 | 0.054 | 0.1 | 41.99793 | 32 | 97.73
IN718 | Archimedes method | Nitrogen | Prismatic | 300 | 750 | 0.12 | 0.038 | 0.1 | 41.99793 | 32 | 97.87
IN718 | Archimedes method | Nitrogen | Prismatic | 300 | 750 | 0.12 | 0.054 | 0.1 | 41.99793 | 32 | 98.24
IN718 | Archimedes method | Nitrogen | Prismatic | 300 | 1050 | 0.08 | 0.038 | 0.1 | 41.99793 | 32 | 97.8
IN718 | Archimedes method | Nitrogen | Prismatic | 300 | 1050 | 0.08 | 0.054 | 0.1 | 41.99793 | 32 | 97.45
IN718 | Archimedes method | Nitrogen | Prismatic | 300 | 1050 | 0.12 | 0.054 | 0.1 | 41.99793 | 32 | 96.76
IN718 | Archimedes method | Nitrogen | Prismatic | 300 | 1050 | 0.12 | 0.038 | 0.1 | 41.99793 | 32 | 97.96
IN718 | Archimedes method | Nitrogen | Prismatic | 350 | 900 | 0.1 | 0.046 | 0.1 | 41.99793 | 32 | 98.21
IN718 | Archimedes method | Nitrogen | Prismatic | 180 | 500 | 0.05 | 0.04 | 0.1 | 41.99793 | 32 | 97.25
IN718 | Archimedes method | Nitrogen | Prismatic | 180 | 800 | 0.08 | 0.04 | 0.1 | 41.99793 | 32 | 97.73
IN718 | Archimedes method | Nitrogen | Prismatic | 180 | 1100 | 0.11 | 0.04 | 0.1 | 41.99793 | 32 | 96.34
IN718 | Archimedes method | Nitrogen | Prismatic | 180 | 1400 | 0.14 | 0.04 | 0.1 | 41.99793 | 32 | 86.76
IN718 | Archimedes method | Nitrogen | Prismatic | 230 | 500 | 0.08 | 0.04 | 0.1 | 41.99793 | 32 | 95.8
IN718 | Archimedes method | Nitrogen | Prismatic | 230 | 800 | 0.05 | 0.04 | 0.1 | 41.99793 | 32 | 97.62
IN718 | Archimedes method | Nitrogen | Prismatic | 230 | 1100 | 0.14 | 0.04 | 0.1 | 41.99793 | 32 | 97.32
IN718 | Archimedes method | Nitrogen | Prismatic | 230 | 1400 | 0.11 | 0.04 | 0.1 | 41.99793 | 32 | 97.13
IN718 | Archimedes method | Nitrogen | Prismatic | 280 | 500 | 0.11 | 0.04 | 0.1 | 41.99793 | 32 | 97
IN718 | Archimedes method | Nitrogen | Prismatic | 280 | 800 | 0.14 | 0.04 | 0.1 | 41.99793 | 32 | 97.41
IN718 | Archimedes method | Nitrogen | Prismatic | 280 | 1100 | 0.05 | 0.04 | 0.1 | 41.99793 | 32 | 97.02
IN718 | Archimedes method | Nitrogen | Prismatic | 280 | 1400 | 0.08 | 0.04 | 0.1 | 41.99793 | 32 | 96.95
IN718 | Archimedes method | Nitrogen | Prismatic | 330 | 500 | 0.14 | 0.04 | 0.1 | 41.99793 | 32 | 97.48
IN718 | Archimedes method | Nitrogen | Prismatic | 330 | 800 | 0.11 | 0.04 | 0.1 | 41.99793 | 32 | 97.57
IN718 | Archimedes method | Nitrogen | Prismatic | 330 | 1100 | 0.08 | 0.04 | 0.1 | 41.99793 | 32 | 97.35
IN718 | Archimedes method | Nitrogen | Prismatic | 330 | 1400 | 0.05 | 0.04 | 0.1 | 41.99793 | 32 | 97.75
IN718 | Archimedes method | Argon | Prismatic | 160 | 1250 | 0.11 | 0.04 | 0.08 | 10 | 32.5 | 93.153
IN718 | Archimedes method | Argon | Prismatic | 180 | 1080 | 0.11 | 0.04 | 0.08 | 10 | 32.5 | 93.3
IN718 | Archimedes method | Argon | Prismatic | 200 | 920 | 0.11 | 0.04 | 0.08 | 10 | 32.5 | 97.522
IN718 | Archimedes method | Argon | Prismatic | 280 | 960 | 0.11 | 0.04 | 0.08 | 10 | 32.5 | 99.376
IN718 | Archimedes method | Argon | Prismatic | 180 | 455 | 0.11 | 0.04 | 0.08 | 10 | 32.5 | 99.127
IN718 | Archimedes method | Argon | Prismatic | 200 | 410 | 0.11 | 0.04 | 0.08 | 10 | 32.5 | 99.002
IN718 | Archimedes method | Argon | Prismatic | 160 | 285 | 0.11 | 0.04 | 0.08 | 10 | 32.5 | 96.927
IN718 | Archimedes method | Argon | Prismatic | 320 | 520 | 0.11 | 0.04 | 0.08 | 10 | 32.5 | 95.453
IN718 | Archimedes method | Argon | Prismatic | 280 | 400 | 0.11 | 0.04 | 0.08 | 10 | 32.5 | 95.304
IN718 | Archimedes method | Argon | Prismatic | 320 | 410 | 0.11 | 0.04 | 0.08 | 10 | 32.5 | 95.256
IN718 | Image analysis | Argon | Tensile Samples | 168 | 1475 | 0.1 | 0.03 | 0.08 | 3 | 39.98 | 93.09
IN718 | Image analysis | Argon | Tensile Samples | 330 | 1770 | 0.1 | 0.03 | 0.08 | 3 | 39.98 | 99.77
IN718 | Image analysis | Argon | Tensile Samples | 220 | 1180 | 0.1 | 0.03 | 0.08 | 3 | 39.98 | 99.93
IN718 | Archimedes method | Argon | Prismatic | 250 | 900 | 0.06 | 0.046 | 0.1 | 29.99852 | 32 | 98.19
IN718 | Archimedes method | Argon | Prismatic | 250 | 900 | 0.1 | 0.046 | 0.1 | 29.99852 | 32 | 98.77
IN718 | Archimedes method | Argon | Prismatic | 200 | 1050 | 0.12 | 0.054 | 0.1 | 29.99852 | 32 | 95.79
IN718 | Archimedes method | Argon | Prismatic | 300 | 750 | 0.08 | 0.038 | 0.1 | 29.99852 | 32 | 98.68
IN718 | Archimedes method | Argon | Prismatic | 250 | 600 | 0.1 | 0.046 | 0.1 | 29.99852 | 32 | 98.04
IN718 | Archimedes method | Argon | Prismatic | 300 | 1050 | 0.08 | 0.038 | 0.1 | 29.99852 | 32 | 97.8
IN718 | Archimedes method | Argon | Prismatic | 250 | 900 | 0.1 | 0.046 | 0.1 | 29.99852 | 32 | 98.82
IN718 | Archimedes method | Argon | Prismatic | 200 | 750 | 0.12 | 0.054 | 0.1 | 29.99852 | 32 | 98.19
IN718 | Archimedes method | Argon | Prismatic | 200 | 750 | 0.08 | 0.038 | 0.1 | 29.99852 | 32 | 98.19
IN718 | Archimedes method | Argon | Prismatic | 300 | 750 | 0.12 | 0.054 | 0.1 | 29.99852 | 32 | 98.24
IN718 | Archimedes method | Argon | Prismatic | 250 | 900 | 0.1 | 0.046 | 0.1 | 29.99852 | 32 | 98.54
IN718 | Archimedes method | Argon | Prismatic | 200 | 750 | 0.08 | 0.054 | 0.1 | 29.99852 | 32 | 99.65
IN718 | Archimedes method | Argon | Prismatic | 200 | 750 | 0.12 | 0.038 | 0.1 | 29.99852 | 32 | 98.11
IN718 | Archimedes method | Argon | Prismatic | 250 | 900 | 0.1 | 0.046 | 0.1 | 29.99852 | 32 | 99.47
IN718 | Archimedes method | Argon | Prismatic | 250 | 900 | 0.1 | 0.046 | 0.1 | 29.99852 | 32 | 98.68
IN718 | Archimedes method | Argon | Prismatic | 350 | 900 | 0.1 | 0.046 | 0.1 | 29.99852 | 32 | 98.21
IN718 | Archimedes method | Argon | Prismatic | 300 | 750 | 0.12 | 0.038 | 0.1 | 29.99852 | 32 | 97.87
IN718 | Archimedes method | Argon | Prismatic | 300 | 1050 | 0.12 | 0.054 | 0.1 | 29.99852 | 32 | 96.76
IN718 | Archimedes method | Argon | Prismatic | 200 | 1050 | 0.08 | 0.054 | 0.1 | 29.99852 | 32 | 97.54
IN718 | Archimedes method | Argon | Prismatic | 200 | 1050 | 0.12 | 0.038 | 0.1 | 29.99852 | 32 | 96.34
IN718 | Archimedes method | Argon | Prismatic | 300 | 1050 | 0.12 | 0.038 | 0.1 | 29.99852 | 32 | 97.96
IN718 | Archimedes method | Argon | Prismatic | 250 | 900 | 0.1 | 0.046 | 0.1 | 29.99852 | 32 | 98.36
IN718 | Archimedes method | Argon | Prismatic | 200 | 1050 | 0.08 | 0.038 | 0.1 | 29.99852 | 32 | 97.73
IN718 | Archimedes method | Argon | Prismatic | 150 | 900 | 0.1 | 0.046 | 0.1 | 29.99852 | 32 | 97.16
IN718 | Archimedes method | Argon | Prismatic | 250 | 900 | 0.1 | 0.062 | 0.1 | 29.99852 | 32 | 97.79
IN718 | Archimedes method | Argon | Prismatic | 250 | 1200 | 0.1 | 0.046 | 0.1 | 29.99852 | 32 | 98.24
IN718 | Archimedes method | Argon | Prismatic | 250 | 900 | 0.1 | 0.03 | 0.1 | 29.99852 | 32 | 98.1
IN718 | Archimedes method | Argon | Prismatic | 250 | 900 | 0.14 | 0.046 | 0.1 | 29.99852 | 32 | 98.15
IN718 | Archimedes method | Argon | Prismatic | 300 | 1050 | 0.08 | 0.054 | 0.1 | 29.99852 | 32 | 97.45
IN718 | Archimedes method | Argon | Prismatic | 300 | 750 | 0.08 | 0.054 | 0.1 | 29.99852 | 32 | 97.73
IN718 | Archimedes method | Argon | NI | 155 | 540 | 0.12 | 0.03 | 0.1 | 18 | 31.9 | 99.54
IN718 | Archimedes method | Argon | NI | 155 | 540 | 0.16 | 0.03 | 0.1 | 18 | 31.9 | 99.53
IN718 | Archimedes method | Argon | NI | 155 | 680 | 0.12 | 0.03 | 0.1 | 18 | 31.9 | 99.56
IN718 | Archimedes method | Argon | NI | 155 | 680 | 0.16 | 0.03 | 0.1 | 18 | 31.9 | 98.92
IN718 | Archimedes method | Argon | NI | 175 | 610 | 0.14 | 0.03 | 0.1 | 18 | 31.9 | 99.94
IN718 | Archimedes method | Argon | NI | 195 | 540 | 0.12 | 0.03 | 0.1 | 18 | 31.9 | 99.49
IN718 | Archimedes method | Argon | NI | 195 | 540 | 0.16 | 0.03 | 0.1 | 18 | 31.9 | 99.58
IN718 | Archimedes method | Argon | NI | 195 | 680 | 0.12 | 0.03 | 0.1 | 18 | 31.9 | 99.46
IN718 | Archimedes method | Argon | NI | 195 | 680 | 0.16 | 0.03 | 0.1 | 18 | 31.9 | 99.4
IN718 | Image analysis | Argon | NI | 155 | 540 | 0.12 | 0.03 | 0.1 | 18 | 31.9 | 99.84
IN718 | Image analysis | Argon | NI | 155 | 540 | 0.16 | 0.03 | 0.1 | 18 | 31.9 | 99.92
IN718 | Image analysis | Argon | NI | 155 | 680 | 0.12 | 0.03 | 0.1 | 18 | 31.9 | 99.14
IN718 | Image analysis | Argon | NI | 155 | 680 | 0.16 | 0.03 | 0.1 | 18 | 31.9 | 96.55
IN718 | Image analysis | Argon | NI | 175 | 610 | 0.14 | 0.03 | 0.1 | 18 | 31.9 | 99.16
IN718 | Image analysis | Argon | NI | 195 | 540 | 0.12 | 0.03 | 0.1 | 18 | 31.9 | 96.81
IN718 | Image analysis | Argon | NI | 195 | 540 | 0.16 | 0.03 | 0.1 | 18 | 31.9 | 96.4
IN718 | Image analysis | Argon | NI | 195 | 680 | 0.12 | 0.03 | 0.1 | 18 | 31.9 | 94.75
IN718 | Image analysis | Argon | NI | 195 | 680 | 0.16 | 0.03 | 0.1 | 18 | 31.9 | 97.33
Ti6Al4V | Image analysis | NI | Prismatic | 50 | 500 | 0.1010101 | 0.03 | 0.1 | 15.9994 | 30 | 77.9756
Ti6Al4V | Image analysis | NI | Prismatic | 50 | 750 | 0.1010101 | 0.03 | 0.1 | 15.9994 | 30 | 54.945
Ti6Al4V | Image analysis | NI | Prismatic | 50 | 1000 | 0.1041667 | 0.03 | 0.1 | 15.9994 | 30 | 45.073
Ti6Al4V | Image analysis | NI | Prismatic | 50 | 1200 | 0.1068376 | 0.03 | 0.1 | 15.9994 | 30 | 34.8392
Ti6Al4V | Image analysis | NI | Prismatic | 100 | 500 | 0.1010101 | 0.03 | 0.1 | 15.9994 | 30 | 99.825
Ti6Al4V | Image analysis | NI | Prismatic | 100 | 750 | 0.1010101 | 0.03 | 0.1 | 15.9994 | 30 | 93.942
Ti6Al4V | Image analysis | NI | Prismatic | 100 | 1000 | 0.1010101 | 0.03 | 0.1 | 15.9994 | 30 | 79.925
Ti6Al4V | Image analysis | NI | Prismatic | 100 | 1200 | 0.1028807 | 0.03 | 0.1 | 15.9994 | 30 | 74.925
Ti6Al4V | Image analysis | NI | Prismatic | 150 | 500 | 0.1 | 0.03 | 0.1 | 15.9994 | 30 | 92.167
Ti6Al4V | Image analysis | NI | Prismatic | 150 | 750 | 0.1010101 | 0.03 | 0.1 | 15.9994 | 30 | 99.947
Ti6Al4V | Image analysis | NI | Prismatic | 150 | 1000 | 0.1 | 0.03 | 0.1 | 15.9994 | 30 | 99.963
Ti6Al4V | Image analysis | NI | Prismatic | 150 | 1200 | 0.101626 | 0.03 | 0.1 | 15.9994 | 30 | 95.036
Ti6Al4V | Image analysis | NI | Prismatic | 195 | 500 | 0.1 | 0.03 | 0.1 | 15.9994 | 30 | 91.221
Ti6Al4V | Image analysis | NI | Prismatic | 195 | 750 | 0.1007752 | 0.03 | 0.1 | 15.9994 | 30 | 98.367
Ti6Al4V | Image analysis | NI | Prismatic | 195 | 1000 | 0.1 | 0.03 | 0.1 | 15.9994 | 30 | 99.827
Ti6Al4V | Image analysis | NI | Prismatic | 195 | 1200 | 0.1003086 | 0.03 | 0.1 | 15.9994 | 30 | 99.837
Ti6Al4V | Image analysis | Argon | Other | 100 | 700 | 0.12 | 0.05 | 0.082 | 15.99931 | 43 | 97.59
Ti6Al4V | Image analysis | Argon | Other | 275 | 700 | 0.12 | 0.05 | 0.082 | 15.99931 | 43 | 98.68
Ti6Al4V | Image analysis | Argon | Other | 100 | 1100 | 0.12 | 0.05 | 0.082 | 15.99931 | 43 | 74.04
Ti6Al4V | Image analysis | Argon | Other | 275 | 1100 | 0.12 | 0.05 | 0.082 | 15.99931 | 43 | 99.97
Ti6Al4V | Image analysis | Argon | Other | 275 | 1100 | 0.12 | 0.05 | 0.082 | 15.99931 | 43 | 99.6
Ti6Al4V | Image analysis | Argon | Other | 100 | 700 | 0.12 | 0.05 | 0.082 | 15.99931 | 43 | 97.06
Ti6Al4V | Image analysis | Argon | Other | 100 | 1100 | 0.12 | 0.05 | 0.082 | 15.99931 | 43 | 81.33
Ti6Al4V | Image analysis | Argon | Other | 275 | 700 | 0.12 | 0.05 | 0.082 | 15.99931 | 43 | 99.37
Ti6Al4V | Image analysis | Argon | Other | 275 | 1100 | 0.12 | 0.05 | 0.082 | 15.99931 | 43 | 99.69
Ti6Al4V | Image analysis | Argon | Other | 100 | 700 | 0.12 | 0.05 | 0.082 | 15.99931 | 43 | 98.68
Ti6Al4V | Image analysis | Argon | Other | 275 | 700 | 0.12 | 0.05 | 0.082 | 15.99931 | 43 | 99.43
Ti6Al4V | Image analysis | Argon | Other | 100 | 1100 | 0.12 | 0.05 | 0.082 | 15.99931 | 43 | 82.33
Ti6Al4V | Image analysis | Argon | Other | 100 | 1100 | 0.12 | 0.05 | 0.082 | 15.99931 | 43 | 91.17
Ti6Al4V | Image analysis | Argon | Other | 100 | 700 | 0.12 | 0.05 | 0.082 | 15.99931 | 43 | 98.93
Ti6Al4V | Image analysis | Argon | Other | 275 | 1100 | 0.12 | 0.05 | 0.082 | 15.99931 | 43 | 99.35
Ti6Al4V | Image analysis | Argon | Other | 275 | 700 | 0.12 | 0.05 | 0.082 | 15.99931 | 43 | 99.51
Ti6Al4V | Archimedes method | NI | Prismatic | 40 | 200 | 0.04 | 0.02 | 0.07 | 15.99932 | 31.06041 | 93.1476
Ti6Al4V | Archimedes method | NI | Prismatic | 60 | 200 | 0.05 | 0.02 | 0.07 | 15.99932 | 31.06041 | 91.612
Ti6Al4V | Archimedes method | NI | Prismatic | 80 | 200 | 0.06 | 0.02 | 0.07 | 15.99932 | 31.06041 | 93.7522
Ti6Al4V | Archimedes method | NI | Prismatic | 100 | 200 | 0.07 | 0.02 | 0.07 | 15.99932 | 31.06041 | 94.4424
Ti6Al4V | Archimedes method | NI | Prismatic | 40 | 200 | 0.05 | 0.025 | 0.07 | 15.99932 | 31.06041 | 87.5107
Ti6Al4V | Archimedes method | NI | Prismatic | 60 | 200 | 0.04 | 0.025 | 0.07 | 15.99932 | 31.06041 | 92.2501
Ti6Al4V | Archimedes method | NI | Prismatic | 80 | 200 | 0.07 | 0.025 | 0.07 | 15.99932 | 31.06041 | 92.4679
Ti6Al4V | Archimedes method | NI | Prismatic | 100 | 200 | 0.06 | 0.025 | 0.07 | 15.99932 | 31.06041 | 90.8294
Ti6Al4V | Archimedes method | NI | Prismatic | 40 | 200 | 0.06 | 0.03 | 0.07 | 15.99932 | 31.06041 | 89.4784
Ti6Al4V | Archimedes method | NI | Prismatic | 60 | 200 | 0.07 | 0.03 | 0.07 | 15.99932 | 31.06041 | 86.2579
Ti6Al4V | Archimedes method | NI | Prismatic | 80 | 200 | 0.04 | 0.03 | 0.07 | 15.99932 | 31.06041 | 90.8902
Ti6Al4V | Archimedes method | NI | Prismatic | 100 | 200 | 0.05 | 0.03 | 0.07 | 15.99932 | 31.06041 | 91.8215
Ti6Al4V | Archimedes method | NI | Prismatic | 40 | 200 | 0.07 | 0.035 | 0.07 | 15.99932 | 31.06041 | 83.8477
Ti6Al4V | Archimedes method | NI | Prismatic | 60 | 200 | 0.06 | 0.035 | 0.07 | 15.99932 | 31.06041 | 88.0555
Ti6Al4V | Archimedes method | NI | Prismatic | 80 | 200 | 0.05 | 0.035 | 0.07 | 15.99932 | 31.06041 | 89.8093
Ti6Al4V | Archimedes method | NI | Prismatic | 100 | 200 | 0.04 | 0.035 | 0.07 | 15.99932 | 31.06041 | 86.5873
Ti6Al4V | Image analysis | Argon | Cylindrical | 50 | 300 | 0.07 | 0.03 | 0.087 | 23.99809 | 35 | 97.73
Ti6Al4V | Image analysis | Argon | Cylindrical | 50 | 300 | 0.09 | 0.03 | 0.087 | 23.99809 | 35 | 97.71
Ti6Al4V | Image analysis | Argon | Cylindrical | 50 | 300 | 0.1 | 0.03 | 0.087 | 23.99809 | 35 | 97.76
Ti6Al4V | Image analysis | Argon | Cylindrical | 50 | 300 | 0.12 | 0.03 | 0.087 | 23.99809 | 35 | 95.1
Ti6Al4V | Image analysis | Argon | Cylindrical | 60 | 300 | 0.08 | 0.03 | 0.087 | 23.99809 | 35 | 99.39
Ti6Al4V | Image analysis | Argon | Cylindrical | 60 | 400 | 0.08 | 0.03 | 0.087 | 23.99809 | 35 | 99.59
Ti6Al4V | Image analysis | Argon | Cylindrical | 60 | 500 | 0.08 | 0.03 | 0.087 | 23.99809 | 35 | 98.53
Ti6Al4V | Image analysis | Argon | Cylindrical | 60 | 600 | 0.08 | 0.03 | 0.087 | 23.99809 | 35 | 95.66
Ti6Al4V | Image analysis | Argon | Cylindrical | 70 | 400 | 0.07 | 0.03 | 0.087 | 23.99809 | 35 | 99.23
Ti6Al4V | Image analysis | Argon | Cylindrical | 70 | 400 | 0.08 | 0.03 | 0.087 | 23.99809 | 35 | 99.66
Ti6Al4V | Image analysis | Argon | Cylindrical | 70 | 400 | 0.1 | 0.03 | 0.087 | 23.99809 | 35 | 99.7
Ti6Al4V | Image analysis | Argon | Cylindrical | 70 | 400 | 0.12 | 0.03 | 0.087 | 23.99809 | 35 | 99.55
Ti6Al4V | Image analysis | Argon | Cylindrical | 80 | 300 | 0.09 | 0.03 | 0.087 | 23.99809 | 35 | 99.71
Ti6Al4V | Image analysis | Argon | Cylindrical | 80 | 400 | 0.09 | 0.03 | 0.087 | 23.99809 | 35 | 99.72
Ti6Al4V | Image analysis | Argon | Cylindrical | 80 | 500 | 0.09 | 0.03 | 0.087 | 23.99809 | 35 | 98.48
Ti6Al4V | Image analysis | Argon | Cylindrical | 80 | 600 | 0.09 | 0.03 | 0.087 | 23.99809 | 35 | 99.63
Ti6Al4V | Image analysis | Argon | Cylindrical | 90 | 600 | 0.07 | 0.03 | 0.087 | 23.99809 | 35 | 99.53
Ti6Al4V | Image analysis | Argon | Cylindrical | 90 | 600 | 0.08 | 0.03 | 0.087 | 23.99809 | 35 | 99.74
Ti6Al4V | Image analysis | Argon | Cylindrical | 90 | 600 | 0.09 | 0.03 | 0.087 | 23.99809 | 35 | 99.55
Ti6Al4V | Image analysis | Argon | Cylindrical | 90 | 600 | 0.12 | 0.03 | 0.087 | 23.99809 | 35 | 99.31
Ti6Al4V | Image analysis | Argon | Cylindrical | 100 | 300 | 0.12 | 0.03 | 0.087 | 23.99809 | 35 | 99.75
Ti6Al4V | Image analysis | Argon | Cylindrical | 100 | 400 | 0.12 | 0.03 | 0.087 | 23.99809 | 35 | 99.77
Ti6Al4V | Image analysis | Argon | Cylindrical | 100 | 500 | 0.12 | 0.03 | 0.087 | 23.99809 | 35 | 99.7
Ti6Al4V | Image analysis | Argon | Cylindrical | 100 | 600 | 0.12 | 0.03 | 0.087 | 23.99809 | 35 | 99.43
Ti6Al4V | Archimedes method | Argon | Tensile Samples | 90 | 600 | 0.065 | 0.03 | 0.2 | 24.9999872 | 30 | 97.9487
Ti6Al4V | Archimedes method | Argon | Tensile Samples | 90 | 650 | 0.07 | 0.03 | 0.2 | 24.9999872 | 30 | 97.426
Ti6Al4V | Archimedes method | Argon | Tensile Samples | 90 | 700 | 0.075 | 0.03 | 0.2 | 24.9999872 | 30 | 98.4307
Ti6Al4V | Archimedes method | Argon | Tensile Samples | 90 | 750 | 0.08 | 0.03 | 0.2 | 24.9999872 | 30 | 95.113
Ti6Al4V | Archimedes method | Argon | Tensile Samples | 90 | 800 | 0.085 | 0.03 | 0.2 | 24.9999872 | 30 | 94.50769
Ti6Al4V | Archimedes method | Argon | Tensile Samples | 95 | 600 | 0.07 | 0.03 | 0.2 | 24.9999872 | 30 | 97.14359
Ti6Al4V | Archimedes method | Argon | Tensile Samples | 95 | 650 | 0.075 | 0.03 | 0.2 | 24.9999872 | 30 | 96.97949
Ti6Al4V | Archimedes method | Argon | Tensile Samples | 95 | 700 | 0.08 | 0.03 | 0.2 | 24.9999872 | 30 | 97.37949
Ti6Al4V | Archimedes method | Argon | Tensile Samples | 95 | 750 | 0.085 | 0.03 | 0.2 | 24.9999872 | 30 | 97.1641
Ti6Al4V | Archimedes method | Argon | Tensile Samples | 95 | 800 | 0.065 | 0.03 | 0.2 | 24.9999872 | 30 | 97.72821
Ti6Al4V | Archimedes method | Argon | Tensile Samples | 100 | 600 | 0.075 | 0.03 | 0.2 | 24.9999872 | 30 | 98.12821
Ti6Al4V | Archimedes method | Argon | Tensile Samples | 100 | 650 | 0.08 | 0.03 | 0.2 | 24.9999872 | 30 | 98.07179
Ti6Al4V | Archimedes method | Argon | Tensile Samples | 100 | 700 | 0.085 | 0.03 | 0.2 | 24.9999872 | 30 | 96.51282
Ti6Al4V | Archimedes method | Argon | Tensile Samples | 100 | 750 | 0.065 | 0.03 | 0.2 | 24.9999872 | 30 | 96.21538
Ti6Al4V | Archimedes method | Argon | Tensile Samples | 100 | 800 | 0.07 | 0.03 | 0.2 | 24.9999872 | 30 | 97.2359
Ti6Al4V | Archimedes method | Argon | Tensile Samples | 105 | 600 | 0.08 | 0.03 | 0.2 | 24.9999872 | 30 | 97.38974
Ti6Al4V | Archimedes method | Argon | Tensile Samples | 105 | 650 | 0.085 | 0.03 | 0.2 | 24.9999872 | 30 | 97.26154
Ti6Al4V | Archimedes method | Argon | Tensile Samples | 105 | 700 | 0.065 | 0.03 | 0.2 | 24.9999872 | 30 | 97.95897
Ti6Al4V | Archimedes method | Argon | Tensile Samples | 105 | 750 | 0.07 | 0.03 | 0.2 | 24.9999872 | 30 | 97.22564
Ti6Al4V | Archimedes method | Argon | Tensile Samples | 105 | 800 | 0.075 | 0.03 | 0.2 | 24.9999872 | 30 | 96.44103
Ti6Al4V | Archimedes method | Argon | Tensile Samples | 110 | 600 | 0.085 | 0.03 | 0.2 | 24.9999872 | 30 | 96.94872
Ti6Al4V | Archimedes method | Argon | Tensile Samples | 110 | 650 | 0.065 | 0.03 | 0.2 | 24.9999872 | 30 | 97.52308
Ti6Al4V | Archimedes method | Argon | Tensile Samples | 110 | 700 | 0.07 | 0.03 | 0.2 | 24.9999872 | 30 | 97.42051
Ti6Al4V | Archimedes method | Argon | Tensile Samples | 110 | 750 | 0.075 | 0.03 | 0.2 | 24.9999872 | 30 | 97.64615
Ti6Al4V | Archimedes method | Argon | Tensile Samples | 110 | 800 | 0.08 | 0.03 | 0.2 | 24.9999872 | 30 | 98.24103
Ti6Al4V | Archimedes method | Argon | Prismatic | 150 | 1300 | 0.09 | 0.03 | 0.1 | 21.99945 | 40 | 99.523
Ti6Al4V | Archimedes method | Argon | Prismatic | 210 | 1500 | 0.09 | 0.03 | 0.1 | 21.99945 | 40 | 94.4027
Ti6Al4V | Archimedes method | Argon | Prismatic | 180 | 900 | 0.11 | 0.03 | 0.1 | 21.99945 | 40 | 98.7458
Ti6Al4V | Archimedes method | Argon | Prismatic | 120 | 640 | 0.09 | 0.03 | 0.1 | 21.99945 | 40 | 99.7021
Ti6Al4V | Archimedes method | Argon | Prismatic | 170 | 900 | 0.09 | 0.03 | 0.1 | 21.99945 | 40 | 95.8761
Ti6Al4V | Archimedes method | Argon | Prismatic | 120 | 600 | 0.09 | 0.03 | 0.1 | 21.99945 | 40 | 92.6227
Ti6Al4V | Archimedes method | Argon | Prismatic | 120 | 700 | 0.07 | 0.03 | 0.1 | 21.99945 | 40 | 99.5581
Ti6Al4V | Archimedes method | Argon | Prismatic | 230 | 1200 | 0.07 | 0.03 | 0.1 | 21.99945 | 40 | 99.4279
Ti6Al4V | Archimedes method | Argon | Prismatic | 220 | 800 | 0.09 | 0.03 | 0.1 | 21.99945 | 40 | 98.8801
Ti6Al4V | Archimedes method | Argon | Prismatic | 250 | 800 | 0.09 | 0.03 | 0.1 | 21.99945 | 40 | 93.0416
Ti6Al4V | Archimedes method | Argon | Prismatic | 320 | 1000 | 0.07 | 0.03 | 0.1 | 21.99945 | 40 | 96.3481
Ti6Al4V | Archimedes method | Argon | Prismatic | 150 | 1300 | 0.09 | 0.03 | 0.1 | 21.99945 | 40 | 99.7705
Ti6Al4V | Archimedes method | Argon | Prismatic | 210 | 1500 | 0.09 | 0.03 | 0.1 | 21.99945 | 40 | 94.092
Ti6Al4V | Archimedes method | Argon | Prismatic | 180 | 900 | 0.11 | 0.03 | 0.1 | 21.99945 | 40 | 99.3414
Ti6Al4V | Archimedes method | Argon | Prismatic | 120 | 640 | 0.09 | 0.03 | 0.1 | 21.99945 | 40 | 99.3802
Ti6Al4V | Archimedes method | Argon | Prismatic | 170 | 900 | 0.09 | 0.03 | 0.1 | 21.99945 | 40 | 96.8151
Ti6Al4V | Archimedes method | Argon | Prismatic | 120 | 600 | 0.09 | 0.03 | 0.1 | 21.99945 | 40 | 92.3318
Ti6Al4V | Archimedes method | Argon | Prismatic | 120 | 700 | 0.07 | 0.03 | 0.1 | 21.99945 | 40 | 99.5285
Ti6Al4V | Archimedes method | Argon | Prismatic | 230 | 1200 | 0.07 | 0.03 | 0.1 | 21.99945 | 40 | 99.7195
Ti6Al4V | Archimedes method | Argon | Prismatic | 220 | 800 | 0.09 | 0.03 | 0.1 | 21.99945 | 40 | 98.8397
Ti6Al4V | Archimedes method | Argon | Prismatic | 250 | 800 | 0.09 | 0.03 | 0.1 | 21.99945 | 40 | 93.1859
Ti6Al4V | Archimedes method | Argon | Prismatic | 320 | 1000 | 0.07 | 0.03 | 0.1 | 21.99945 | 40 | 96.5034
Ti6Al4V | Archimedes method | Argon | Prismatic | 280 | 1200 | 0.08 | 0.03 | 0.1 | 0.999603 | 40 | 98.3
Ti6Al4V | Image analysis | Argon | Prismatic | 46 | 325 | 0.099 | 0.03 | 0.05 | 16.99082 | 26.2 | 79.97
Ti6Al4V | Image analysis | Argon | Prismatic | 35 | 250 | 0.078 | 0.03 | 0.05 | 16.99082 | 26.2 | 85.44
Ti6Al4V | Image analysis | Argon | Prismatic | 43 | 100 | 0.078 | 0.03 | 0.05 | 16.99082 | 26.2 | 94.71
Ti6Al4V | Image analysis | Argon | Prismatic | 39 | 325 | 0.056 | 0.03 | 0.05 | 16.99082 | 26.2 | 90.09
Ti6Al4V | Image analysis | Argon | Prismatic | 39 | 325 | 0.099 | 0.03 | 0.05 | 16.99082 | 26.2 | 74.57
Ti6Al4V | Image analysis | Argon | Prismatic | 46 | 175 | 0.056 | 0.03 | 0.05 | 16.99082 | 26.2 | 97.06
Ti6Al4V | Image analysis | Argon | Prismatic | 46 | 325 | 0.056 | 0.03 | 0.05 | 16.99082 | 26.2 | 95.61
Ti6Al4V | Image analysis | Argon | Prismatic | 39 | 175 | 0.056 | 0.03 | 0.05 | 16.99082 | 26.2 | 97.37
Ti6Al4V | Image analysis | Argon | Prismatic | 43 | 250 | 0.078 | 0.03 | 0.05 | 16.99082 | 26.2 | 92.35
Ti6Al4V | Image analysis | Argon | Prismatic | 43 | 400 | 0.078 | 0.03 | 0.05 | 16.99082 | 26.2 | 76.91
Ti6Al4V | Image analysis | Argon | Prismatic | 50 | 250 | 0.078 | 0.03 | 0.05 | 16.99082 | 26.2 | 96.14
Ti6Al4V | Image analysis | Argon | Prismatic | 43 | 250 | 0.078 | 0.03 | 0.05 | 16.99082 | 26.2 | 92.2
Ti6Al4V | Image analysis | Argon | Prismatic | 43 | 250 | 0.12 | 0.03 | 0.05 | 16.99082 | 26.2 | 78.3
Ti6Al4V | Image analysis | Argon | Prismatic | 39 | 175 | 0.099 | 0.03 | 0.05 | 16.99082 | 26.2 | 93.82
Ti6Al4V | Image analysis | Argon | Prismatic | 46 | 175 | 0.099 | 0.03 | 0.05 | 16.99082 | 26.2 | 96.99
Ti6Al4V | Image analysis | Argon | Prismatic | 43 | 250 | 0.078 | 0.03 | 0.05 | 16.99082 | 26.2 | 92.23
Ti6Al4V | Image analysis | Argon | Prismatic | 43 | 250 | 0.035 | 0.03 | 0.05 | 16.99082 | 26.2 | 96.43
Ti6Al4V | Image analysis | Argon | Prismatic | 400 | 40 | 0.5 | 0.2 | 0.2 | 24.92361 | 68 | 99.99
Ti6Al4V | Image analysis | Argon | Prismatic | 400 | 40 | 0.6 | 0.2 | 0.2 | 24.92361 | 68 | 99.99
Ti6Al4V | Image analysis | Argon | Prismatic | 400 | 40 | 0.7 | 0.2 | 0.2 | 24.92361 | 68 | 99.97
Ti6Al4V | Image analysis | Argon | Prismatic | 400 | 40 | 0.8 | 0.2 | 0.2 | 24.92361 | 68 | 99.9
Ti6Al4V | Image analysis | Argon | Prismatic | 400 | 60 | 0.4 | 0.2 | 0.2 | 24.92361 | 68 | 99.98
Ti6Al4V | Image analysis | Argon | Prismatic | 400 | 60 | 0.5 | 0.2 | 0.2 | 24.92361 | 68 | 99.99
Ti6Al4V | Image analysis | Argon | Prismatic | 400 | 60 | 0.6 | 0.2 | 0.2 | 24.92361 | 68 | 99.98
Ti6Al4V | Image analysis | Argon | Prismatic | 400 | 60 | 0.7 | 0.2 | 0.2 | 24.92361 | 68 | 99.93
Ti6Al4V | Image analysis | Argon | Prismatic | 400 | 80 | 0.3 | 0.2 | 0.2 | 24.92361 | 68 | 99.99
Ti6Al4V | Image analysis | Argon | Prismatic | 400 | 80 | 0.4 | 0.2 | 0.2 | 24.92361 | 68 | 99.81
Ti6Al4V | Image analysis | Argon | Prismatic | 400 | 80 | 0.5 | 0.2 | 0.2 | 24.92361 | 68 | 99.78
Ti6Al4V | Image analysis | Argon | Prismatic | 400 | 80 | 0.6 | 0.2 | 0.2 | 24.92361 | 68 | 99.73
Ti6Al4V | Image analysis | Argon | Prismatic | 400 | 100 | 0.2 | 0.2 | 0.2 | 24.92361 | 68 | 99.94
Ti6Al4V | Image analysis | Argon | Prismatic | 400 | 100 | 0.3 | 0.2 | 0.2 | 24.92361 | 68 | 99.88
Ti6Al4V | Image analysis | Argon | Prismatic | 400 | 100 | 0.4 | 0.2 | 0.2 | 24.92361 | 68 | 98.95
Ti6Al4V | Image analysis | Argon | Prismatic | 400 | 100 | 0.5 | 0.2 | 0.2 | 24.92361 | 68 | 96.89
Ti6Al4V | Archimedes method | Argon | Prismatic | 280 | 2800 | 0.05 | 0.03 | 0.10467 | 8.999424 | 31.06041 | 95.25
Ti6Al4V | Archimedes method | Argon | Prismatic | 280 | 3000 | 0.06 | 0.03 | 0.10467 | 8.999424 | 31.06041 | 96.89
Ti6Al4V | Archimedes method | Argon | Prismatic | 280 | 3200 | 0.07 | 0.03 | 0.10467 | 8.999424 | 31.06041 | 89.55
Ti6Al4V | Archimedes method | Argon | Prismatic | 300 | 2800 | 0.05 | 0.03 | 0.10467 | 8.999424 | 31.06041 | 92.86
Ti6Al4V | Archimedes method | Argon | Prismatic | 300 | 3000 | 0.06 | 0.03 | 0.10467 | 8.999424 | 31.06041 | 98.55
Ti6Al4V | Archimedes method | Argon | Prismatic | 300 | 3200 | 0.07 | 0.03 | 0.10467 | 8.999424 | 31.06041 | 90.78
Ti6Al4V | Archimedes method | Argon | Prismatic | 320 | 2800 | 0.05 | 0.03 | 0.10467 | 8.999424 | 31.06041 | 90.42
Ti6Al4V | Archimedes method | Argon | Prismatic | 320 | 3000 | 0.06 | 0.03 | 0.10467 | 8.999424 | 31.06041 | 99.69
Ti6Al4V | Archimedes method | Argon | Prismatic | 320 | 3200 | 0.07 | 0.03 | 0.10467 | 8.999424 | 31.06041 | 93.02
Ti6Al4V | Archimedes method | Argon | Cylindrical | 200 | 800 | 0.07 | 0.04 | 0.075 | 8.999995 | 31.06041 | 99.39
Ti6Al4V | Archimedes method | Argon | Cylindrical | 250 | 1000 | 0.1 | 0.04 | 0.075 | 8.999995 | 31.06041 | 99.73
Ti6Al4V | Archimedes method | Argon | Cylindrical | 300 | 1200 | 0.13 | 0.04 | 0.075 | 8.999995 | 31.06041 | 98.14
Ti6Al4V | Archimedes method | Argon | Cylindrical | 200 | 1000 | 0.13 | 0.04 | 0.075 | 8.999995 | 31.06041 | 98.07
Ti6Al4V | Archimedes method | Argon | Cylindrical | 250 | 1200 | 0.07 | 0.04 | 0.075 | 8.999995 | 31.06041 | 99.32
Ti6Al4V | Archimedes method | Argon | Cylindrical | 300 | 800 | 0.1 | 0.04 | 0.075 | 8.999995 | 31.06041 | 99.12
Ti6Al4V | Archimedes method | Argon | Cylindrical | 200 | 1200 | 0.1 | 0.04 | 0.075 | 8.999995 | 31.06041 | 97.87
Ti6Al4V | Archimedes method | Argon | Cylindrical | 250 | 800 | 0.13 | 0.04 | 0.075 | 8.999995 | 31.06041 | 97.91
Ti6Al4V | Archimedes method | Argon | Cylindrical | 300 | 1000 | 0.07 | 0.04 | 0.075 | 8.999995 | 31.06041 | 99.5
Ti6Al4V | Archimedes method | Argon | Prismatic | 150 | 1300 | 0.09 | 0.03 | 0.1 | 5.999705 | 34 | 99.65
Ti6Al4V | Archimedes method | Argon | Prismatic | 180 | 900 | 0.11 | 0.03 | 0.1 | 5.999705 | 34 | 99.04
Ti6Al4V | Archimedes method | Argon | Prismatic | 120 | 700 | 0.07 | 0.03 | 0.1 | 5.999705 | 34 | 99.54
Ti6Al4V | Archimedes method | Argon | Prismatic | 230 | 1200 | 0.07 | 0.03 | 0.1 | 5.999705 | 34 | 99.57
Ti6Al4V | Archimedes method | Argon | Prismatic | 220 | 800 | 0.09 | 0.03 | 0.1 | 5.999705 | 34 | 98.86
Ti6Al4V | Archimedes method | Argon | Prismatic | 120 | 640 | 0.09 | 0.03 | 0.1 | 5.999705 | 34 | 99.54
Ti6Al4V | Archimedes method | Argon | Prismatic | 75 | 1000 | 0.077 | 0.025 | 0.11 | 6.996416 | 22.5 | 98.71529
Ti6Al4V | Archimedes method | Argon | Prismatic | 75 | 800 | 0.077 | 0.025 | 0.11 | 6.996416 | 22.5 | 99.3949
Ti6Al4V | Archimedes method | Argon | Prismatic | 75 | 600 | 0.077 | 0.025 | 0.11 | 6.996416 | 22.5 | 99.45812
Ti6Al4V | Archimedes method | Argon | Prismatic | 75 | 400 | 0.077 | 0.025 | 0.11 | 6.996416 | 22.5 | 99.29555
Ti6Al4V | Archimedes method | Argon | Prismatic | 75 | 300 | 0.077 | 0.025 | 0.11 | 6.996416 | 22.5 | 98.32016
Ti6Al4V | Archimedes method | Argon | Prismatic | 75 | 200 | 0.077 | 0.025 | 0.11 | 6.996416 | 22.5 | 97.31994
Ti6Al4V | Archimedes method | Argon | Prismatic | 75 | 150 | 0.077 | 0.025 | 0.11 | 6.996416 | 22.5 | 97.06706
Ti6Al4V | Image analysis | Argon | Prismatic | 175 | 200 | 0.1 | 0.03 | 0.085 | 12.99915 | 42 | 96.7
Ti6Al4V | Image analysis | Argon | Prismatic | 175 | 400 | 0.1 | 0.03 | 0.085 | 12.99915 | 42 | 99.4
Ti6Al4V | Image analysis | Argon | Prismatic | 175 | 600 | 0.1 | 0.03 | 0.085 | 12.99915 | 42 | 99.83
Ti6Al4V | Image analysis | Argon | Prismatic | 175 | 800 | 0.1 | 0.03 | 0.085 | 12.99915 | 42 | 99.74
Ti6Al4V | Image analysis | Argon | Prismatic | 175 | 1000 | 0.1 | 0.03 | 0.085 | 12.99915 | 42 | 99.45
Ti6Al4V | Image analysis | Argon | Prismatic | 175 | 600 | 0.04 | 0.03 | 0.085 | 12.99915 | 42 | 99.8
Ti6Al4V | Image analysis | Argon | Prismatic | 175 | 600 | 0.07 | 0.03 | 0.085 | 12.99915 | 42 | 99.88
Ti6Al4V | Image analysis | Argon | Prismatic | 175 | 600 | 0.1 | 0.03 | 0.085 | 12.99915 | 42 | 99.86
Ti6Al4V | Image analysis | Argon | Prismatic | 175 | 600 | 0.13 | 0.03 | 0.085 | 12.99915 | 42 | 99.85
Ti6Al4V | Image analysis | Argon | Prismatic | 100 | 600 | 0.1 | 0.03 | 0.085 | 12.99915 | 42 | 99.1
Ti6Al4V | Image analysis | Argon | Prismatic | 130 | 600 | 0.1 | 0.03 | 0.085 | 12.99915 | 42 | 99.875
Ti6Al4V | Image analysis | Argon | Prismatic | 160 | 600 | 0.1 | 0.03 | 0.085 | 12.99915 | 42 | 99.875
Ti6Al4V | Image analysis | Argon | Prismatic | 190 | 600 | 0.1 | 0.03 | 0.085 | 12.99915 | 42 | 99.86
CuCrZr | Image analysis | Argon | Prismatic | 160 | 650 | 0.05 | 0.03 | 0.07 | 15.99598 | 28.85 | 94.65307
CuCrZr | Image analysis | Argon | Prismatic | 160 | 750 | 0.06 | 0.03 | 0.07 | 15.99598 | 28.85 | 95.43113
CuCrZr | Image analysis | Argon | Prismatic | 160 | 850 | 0.07 | 0.03 | 0.07 | 15.99598 | 28.85 | 98.08884
CuCrZr | Image analysis | Argon | Prismatic | 160 | 950 | 0.08 | 0.03 | 0.07 | 15.99598 | 28.85 | 98.22338
CuCrZr | Image analysis | Argon | Prismatic | 200 | 650 | 0.06 | 0.03 | 0.07 | 15.99598 | 28.85 | 96.83941
CuCrZr | Image analysis | Argon | Prismatic | 200 | 750 | 0.05 | 0.03 | 0.07 | 15.99598 | 28.85 | 98.886
CuCrZr | Image analysis | Argon | Prismatic | 200 | 850 | 0.08 | 0.03 | 0.07 | 15.99598 | 28.85 | 98.43721
CuCrZr | Image analysis | Argon | Prismatic | 200 | 950 | 0.07 | 0.03 | 0.07 | 15.99598 | 28.85 | 97.00232
CuCrZr | Image analysis | Argon | Prismatic | 240 | 650 | 0.07 | 0.03 | 0.07 | 15.99598 | 28.85 | 98.30816
CuCrZr | Image analysis | Argon | Prismatic | 240 | 750 | 0.08 | 0.03 | 0.07 | 15.99598 | 28.85 | 98.54457
CuCrZr | Image analysis | Argon | Prismatic | 240 | 850 | 0.06 | 0.03 | 0.07 | 15.99598 | 28.85 | 98.23004
CuCrZr | Image analysis | Argon | Prismatic | 240 | 950 | 0.05 | 0.03 | 0.07 | 15.99598 | 28.85 | 98.51736
CuCrZr | Image analysis | Argon | Prismatic | 280 | 650 | 0.08 | 0.03 | 0.07 | 15.99598 | 28.85 | 96.89729
CuCrZr | Image analysis | Argon | Prismatic | 280 | 750 | 0.07 | 0.03 | 0.07 | 15.99598 | 28.85 | 98.78646
CuCrZr | Image analysis | Argon | Prismatic | 280 | 850 | 0.06 | 0.03 | 0.07 | 15.99598 | 28.85 | 98.97194
CuCrZr | Image analysis | Argon | Prismatic | 280 | 950 | 0.05 | 0.03 | 0.07 | 15.99598 | 28.85 | 97.75926
CuCrZr | Archimedes method | Argon | Prismatic | 465 | 300 | 0.06 | 0.03 | 0.055 | 15.89755 | 30.3 | 98.43
CuCrZr | Archimedes method | Argon | Prismatic | 465 | 350 | 0.07 | 0.03 | 0.055 | 15.89755 | 30.3 | 97.79
CuCrZr | Archimedes method | Argon | Prismatic | 465 | 400 | 0.08 | 0.03 | 0.055 | 15.89755 | 30.3 | 98.03
CuCrZr | Archimedes method | Argon | Prismatic | 465 | 450 | 0.09 | 0.03 | 0.055 | 15.89755 | 30.3 | 98.09
CuCrZr | Archimedes method | Argon | Prismatic | 475 | 300 | 0.07 | 0.03 | 0.055 | 15.89755 | 30.3 | 97.68
CuCrZr | Archimedes method | Argon | Prismatic | 475 | 350 | 0.08 | 0.03 | 0.055 | 15.89755 | 30.3 | 97.58
CuCrZr | Archimedes method | Argon | Prismatic | 475 | 400 | 0.09 | 0.03 | 0.055 | 15.89755 | 30.3 | 98.09
CuCrZr | Archimedes method | Argon | Prismatic | 475 | 450 | 0.06 | 0.03 | 0.055 | 15.89755 | 30.3 | 98.69
CuCrZr | Archimedes method | Argon | Prismatic | 485 | 300 | 0.08 | 0.03 | 0.055 | 15.89755 | 30.3 | 98.22
CuCrZr | Archimedes method | Argon | Prismatic | 485 | 350 | 0.09 | 0.03 | 0.055 | 15.89755 | 30.3 | 97.88
CuCrZr | Archimedes method | Argon | Prismatic | 485 | 400 | 0.06 | 0.03 | 0.055 | 15.89755 | 30.3 | 97.72
CuCrZr | Archimedes method | Argon | Prismatic | 485 | 450 | 0.07 | 0.03 | 0.055 | 15.89755 | 30.3 | 97.42
CuCrZr | Archimedes method | Argon | Prismatic | 495 | 300 | 0.09 | 0.03 | 0.055 | 15.89755 | 30.3 | 97.53
CuCrZr | Archimedes method | Argon | Prismatic | 495 | 350 | 0.06 | 0.03 | 0.055 | 15.89755 | 30.3 | 98.27
CuCrZr | Archimedes method | Argon | Prismatic | 495 | 400 | 0.07 | 0.03 | 0.055 | 15.89755 | 30.3 | 96.55
CuCrZr | Archimedes method | Argon | Prismatic | 495 | 450 | 0.08 | 0.03 | 0.055 | 15.89755 | 30.3 | 96.54
CuCrZr | Archimedes method | Argon | Prismatic | 400 | 300 | 0.08 | 0.03 | 0.3 | 3 | 25 | 99.15
CuCrZr | Archimedes method | Argon | Prismatic | 400 | 500 | 0.1 | 0.03 | 0.3 | 3 | 25 | 98.62
CuCrZr | Archimedes method | Argon | Prismatic | 400 | 700 | 0.12 | 0.03 | 0.3 | 3 | 25 | 98.83
CuCrZr | Archimedes method | Argon | Prismatic | 410 | 480 | 0.072 | 0.03 | 0.09 | 20 | 27 | 99.08
CuCrZr | Archimedes method | Argon | Prismatic | 440 | 480 | 0.072 | 0.03 | 0.09 | 20 | 27 | 99.15
CuCrZr | Archimedes method | Argon | Prismatic | 410 | 720 | 0.072 | 0.03 | 0.09 | 20 | 27 | 99.14
CuCrZr | Archimedes method | Argon | Prismatic | 440 | 720 | 0.072 | 0.03 | 0.09 | 20 | 27 | 99.17
CuCrZr | Archimedes method | Argon | Prismatic | 410 | 480 | 0.11 | 0.03 | 0.09 | 20 | 27 | 99.12
CuCrZr | Archimedes method | Argon | Prismatic | 440 | 480 | 0.11 | 0.03 | 0.09 | 20 | 27 | 99.14
CuCrZr | Archimedes method | Argon | Prismatic | 410 | 720 | 0.11 | 0.03 | 0.09 | 20 | 27 | 99.14
CuCrZr | Archimedes method | Argon | Prismatic | 440 | 720 | 0.11 | 0.03 | 0.09 | 20 | 27 | 99.18
CuCrZr | Archimedes method | Argon | Prismatic | 400 | 600 | 0.09 | 0.03 | 0.09 | 20 | 27 | 99.21
CuCrZr | Archimedes method | Argon | Prismatic | 450 | 600 | 0.09 | 0.03 | 0.09 | 20 | 27 | 99.25
CuCrZr | Archimedes method | Argon | Prismatic | 425 | 400 | 0.09 | 0.03 | 0.09 | 20 | 27 | 99.09
CuCrZr | Archimedes method | Argon | Prismatic | 425 | 800 | 0.09 | 0.03 | 0.09 | 20 | 27 | 99.21
CuCrZr | Archimedes method | Argon | Prismatic | 425 | 600 | 0.06 | 0.03 | 0.09 | 20 | 27 | 99.17
CuCrZr | Archimedes method | Argon | Prismatic | 425 | 600 | 0.12 | 0.03 | 0.09 | 20 | 27 | 99.16
CuCrZr | Archimedes method | Argon | Prismatic | 425 | 600 | 0.09 | 0.03 | 0.09 | 20 | 27 | 99.23
CuCrZr | Archimedes method | Argon | Prismatic | 425 | 600 | 0.09 | 0.03 | 0.09 | 20 | 27 | 99.18
CuCrZr | Archimedes method | Argon | Prismatic | 425 | 600 | 0.09 | 0.03 | 0.09 | 20 | 27 | 99.13
CuCrZr | Archimedes method | Argon | Prismatic | 425 | 600 | 0.09 | 0.03 | 0.09 | 20 | 27 | 99.15
CuCrZr | Archimedes method | Argon | Prismatic | 425 | 600 | 0.09 | 0.03 | 0.09 | 20 | 27 | 99.14
CuCrZr | Archimedes method | Argon | Prismatic | 425 | 600 | 0.09 | 0.03 | 0.09 | 20 | 27 | 99.18
CuCrZr | Archimedes method | Argon | Prismatic | 290 | 442 | 0.14 | 0.03 | 0.08 | 19.9995 | 27 | 94.81
CuCrZr | Archimedes method | Argon | Prismatic | 290 | 442 | 0.2 | 0.03 | 0.08 | 19.9995 | 27 | 92.86
CuCrZr | Archimedes method | Argon | Prismatic | 290 | 858 | 0.14 | 0.03 | 0.08 | 19.9995 | 27 | 94.95
CuCrZr | Archimedes method | Argon | Prismatic | 290 | 858 | 0.2 | 0.03 | 0.08 | 19.9995 | 27 | 91.29
CuCrZr | Archimedes method | Argon | Prismatic | 350 | 441 | 0.14 | 0.03 | 0.08 | 19.9995 | 27 | 98.95
CuCrZr | Archimedes method | Argon | Prismatic | 350 | 441 | 0.2 | 0.03 | 0.08 | 19.9995 | 27 | 97.99
CuCrZr | Archimedes method | Argon | Prismatic | 350 | 858 | 0.14 | 0.03 | 0.08 | 19.9995 | 27 | 98.44
CuCrZr | Archimedes method | Argon | Prismatic | 350 | 858 | 0.2 | 0.03 | 0.08 | 19.9995 | 27 | 96.27
CuCrZr | Archimedes method | Argon | Prismatic | 320 | 650 | 0.12 | 0.03 | 0.08 | 19.9995 | 27 | 98.04
CuCrZr | Archimedes method | Argon | Prismatic | 320 | 650 | 0.22 | 0.03 | 0.08 | 19.9995 | 27 | 95.47
CuCrZr | Archimedes method | Argon | Prismatic | 320 | 300 | 0.17 | 0.03 | 0.08 | 19.9995 | 27 | 95.47
CuCrZr | Archimedes method | Argon | Prismatic | 320 | 1000 | 0.17 | 0.03 | 0.08 | 19.9995 | 27 | 93.83
CuCrZr | Archimedes method | Argon | Prismatic | 270 | 650 | 0.17 | 0.03 | 0.08 | 19.9995 | 27 | 92.36
CuCrZr | Archimedes method | Argon | Prismatic | 370 | 650 | 0.17 | 0.03 | 0.08 | 19.9995 | 27 | 99.14
CuCrZr | Archimedes method | Argon | Prismatic | 320 | 650 | 0.17 | 0.03 | 0.08 | 19.9995 | 27 | 97
CuCrZr | Archimedes method | Argon | Prismatic | 320 | 650 | 0.17 | 0.03 | 0.08 | 19.9995 | 27 | 96.6
CuCrZr | Archimedes method | Argon | Prismatic | 320 | 650 | 0.17 | 0.03 | 0.08 | 19.9995 | 27 | 96.39
CuCrZr | Archimedes method | Argon | Prismatic | 320 | 650 | 0.17 | 0.03 | 0.08 | 19.9995 | 27 | 96.72
CuCrZr | Archimedes method | Argon | Prismatic | 320 | 650 | 0.17 | 0.03 | 0.08 | 19.9995 | 27 | 96.45
CuCrZr | Archimedes method | Argon | Prismatic | 320 | 650 | 0.17 | 0.03 | 0.08 | 19.9995 | 27 | 96.1
CuCrZr | Archimedes method | Argon | NI | 350 | 250 | 0.08 | 0.03 | 0.1 | 16 | 30.268 | 95.87391
CuCrZr | Archimedes method | Argon | NI | 350 | 300 | 0.09 | 0.03 | 0.1 | 16 | 30.268 | 95.64292
CuCrZr | Archimedes method | Argon | NI | 350 | 350 | 0.1 | 0.03 | 0.1 | 16 | 30.268 | 95.53432
CuCrZr | Archimedes method | Argon | NI | 350 | 400 | 0.11 | 0.03 | 0.1 | 16 | 30.268 | 95.63899
CuCrZr | Archimedes method | Argon | NI | 375 | 250 | 0.09 | 0.03 | 0.1 | 16 | 30.268 | 96.54087
CuCrZr | Archimedes method | Argon | NI | 375 | 300 | 0.08 | 0.03 | 0.1 | 16 | 30.268 | 96.42177
CuCrZr | Archimedes method | Argon | NI | 375 | 350 | 0.11 | 0.03 | 0.1 | 16 | 30.268 | 96.09288
CuCrZr | Archimedes method | Argon | NI | 375 | 400 | 0.1 | 0.03 | 0.1 | 16 | 30.268 | 96.42134
CuCrZr | Archimedes method | Argon | NI | 400 | 250 | 0.1 | 0.03 | 0.1 | 16 | 30.268 | 97.4316
CuCrZr | Archimedes method | Argon | NI | 400 | 300 | 0.11 | 0.03 | 0.1 | 16 | 30.268 | 96.76355
CuCrZr | Archimedes method | Argon | NI | 400 | 350 | 0.08 | 0.03 | 0.1 | 16 | 30.268 | 97.09201
CuCrZr | Archimedes method | Argon | NI | 400 | 400 | 0.09 | 0.03 | 0.1 | 16 | 30.268 | 97.09179
CuCrZr | Archimedes method | Argon | NI | 425 | 250 | 0.11 | 0.03 | 0.1 | 16 | 30.268 | 97.42024
CuCrZr | Archimedes method | Argon | NI | 425 | 300 | 0.1 | 0.03 | 0.1 | 16 | 30.268 | 97.6473
CuCrZr | Archimedes method | Argon | NI | 425 | 350 | 0.09 | 0.03 | 0.1 | 16 | 30.268 | 97.64358
CuCrZr | Archimedes method | Argon | NI | 425 | 400 | 0.08 | 0.03 | 0.1 | 16 | 30.268 | 96.64336
CuCrZr | Archimedes method | Argon | Prismatic | 400 | 400.1601 | 0.07 | 0.03 | 0.07 | 3.999787 | 34 | 89.3
CuCrZr | Archimedes method | Argon | Prismatic | 400 | 249.8282 | 0.09 | 0.03 | 0.07 | 3.999787 | 34 | 92.4
CuCrZr | Archimedes method | Argon | Prismatic | 400 | 199.93 | 0.09 | 0.03 | 0.07 | 3.999787 | 34 | 99.5
CuCrZr | Archimedes method | Argon | Prismatic | 350 | 100.0229 | 0.09 | 0.03 | 0.07 | 3.999787 | 34 | 95.4
CuCrZr | Archimedes method | Argon | Prismatic | 600 | 1000 | 0.12 | 0.05 | 0.15 | 0.9999508 | 32.5 | 98.75
CuCrZr | Archimedes method | Argon | Prismatic | 320 | 500 | 0.09 | 0.03 | 0.08 | 23.99882 | 27.6 | 99.1297
CuCrZr | Archimedes method | Argon | Prismatic | 320 | 600 | 0.09 | 0.03 | 0.08 | 23.99882 | 27.6 | 98.90865
CuCrZr | Archimedes method | Argon | Prismatic | 320 | 700 | 0.09 | 0.03 | 0.08 | 23.99882 | 27.6 | 98.99887
CuCrZr | Archimedes method | Argon | Prismatic | 320 | 800 | 0.09 | 0.03 | 0.08 | 23.99882 | 27.6 | 98.91992
CuCrZr | Archimedes method | Argon | Prismatic | 320 | 900 | 0.09 | 0.03 | 0.08 | 23.99882 | 27.6 | 98.65038
CuCrZr | Archimedes method | Argon | Prismatic | 320 | 1000 | 0.09 | 0.03 | 0.08 | 23.99882 | 27.6 | 98.49023
CuCrZr | Archimedes method | Argon | Prismatic | 340 | 500 | 0.09 | 0.03 | 0.08 | 23.99882 | 27.6 | 99.00902
CuCrZr | Archimedes method | Argon | Prismatic | 340 | 600 | 0.09 | 0.03 | 0.08 | 23.99882 | 27.6 | 99.16015
CuCrZr | Archimedes method | Argon | Prismatic | 340 | 700 | 0.09 | 0.03 | 0.08 | 23.99882 | 27.6 | 99.0891
CuCrZr | Archimedes method | Argon | Prismatic | 340 | 800 | 0.09 | 0.03 | 0.08 | 23.99882 | 27.6 | 98.86015
CuCrZr | Archimedes method | Argon | Prismatic | 340 | 900 | 0.09 | 0.03 | 0.08 | 23.99882 | 27.6 | 98.8906
CuCrZr | Archimedes method | Argon | Prismatic | 340 | 1000 | 0.09 | 0.03 | 0.08 | 23.99882 | 27.6 | 98.66955
CuCrZr | Archimedes method | Argon | Prismatic | 355 | 500 | 0.09 | 0.03 | 0.08 | 23.99882 | 27.6 | 99.20977
CuCrZr | Archimedes method | Argon | Prismatic | 355 | 600 | 0.09 | 0.03 | 0.08 | 23.99882 | 27.6 | 98.9797
CuCrZr | Archimedes method | Argon | Prismatic | 355 | 700 | 0.09 | 0.03 | 0.08 | 23.99882 | 27.6 | 99.12068
CuCrZr | Archimedes method | Argon | Prismatic | 355 | 800 | 0.09 | 0.03 | 0.08 | 23.99882 | 27.6 | 98.98083
CuCrZr | Archimedes method | Argon | Prismatic | 355 | 900 | 0.09 | 0.03 | 0.08 | 23.99882 | 27.6 | 99
CuCrZr | Archimedes method | Argon | Prismatic | 355 | 1000 | 0.09 | 0.03 | 0.08 | 23.99882 | 27.6 | 98.7
CuCrZr | Archimedes method | Argon | Prismatic | 370 | 500 | 0.09 | 0.03 | 0.08 | 23.99882 | 27.6 | 99.20977
CuCrZr | Archimedes method | Argon | Prismatic | 370 | 600 | 0.09 | 0.03 | 0.08 | 23.99882 | 27.6 | 99.1297
CuCrZr | Archimedes method | Argon | Prismatic | 370 | 700 | 0.09 | 0.03 | 0.08 | 23.99882 | 27.6 | 99.07895
CuCrZr | Archimedes method | Argon | Prismatic | 370 | 800 | 0.09 | 0.03 | 0.08 | 23.99882 | 27.6 | 99.2594
CuCrZr | Archimedes method | Argon | Prismatic | 370 | 900 | 0.09 | 0.03 | 0.08 | 23.99882 | 27.6 | 99.10038
CuCrZr | Archimedes method | Argon | Prismatic | 370 | 1000 | 0.09 | 0.03 | 0.08 | 23.99882 | 27.6 | 98.79023
CuCrZr | Archimedes method | Argon | Prismatic | 380 | 700 | 0.06 | 0.03 | 0.07 | 15.99742 | 30.268 | 88.25276
CuCrZr | Archimedes method | Argon | Prismatic | 380 | 800 | 0.06 | 0.03 | 0.07 | 15.99742 | 30.268 | 86.14791
CuCrZr | Archimedes method | Argon | Prismatic | 380 | 900 | 0.06 | 0.03 | 0.07 | 15.99742 | 30.268 | 83.79563
CuCrZr | Archimedes method | Argon | Prismatic | 380 | 1000 | 0.06 | 0.03 | 0.07 | 15.99742 | 30.268 | 81.65625
CuCrZr | Archimedes method | Argon | Prismatic | 400 | 900 | 0.05 | 0.03 | 0.07 | 15.99742 | 30.268 | 85.48859
CuCrZr | Archimedes method | Argon | Prismatic | 400 | 900 | 0.06 | 0.03 | 0.07 | 15.99742 | 30.268 | 85.94599
CuCrZr | Archimedes method | Argon | Prismatic | 400 | 900 | 0.07 | 0.03 | 0.07 | 15.99742 | 30.268 | 85.25866
CuCrZr | Archimedes method | Argon | Prismatic | 400 | 900 | 0.08 | 0.03 | 0.07 | 15.99742 | 30.268 | 84.46554
CuCrZr | Archimedes method | Argon | Prismatic | 440 | 900 | 0.05 | 0.03 | 0.07 | 15.99742 | 30.268 | 87.62834
CuCrZr | Archimedes method | Argon | Prismatic | 440 | 900 | 0.06 | 0.03 | 0.07 | 15.99742 | 30.268 | 87.93189
CuCrZr | Archimedes method | Argon | Prismatic | 440 | 900 | 0.07 | 0.03 | 0.07 | 15.99742 | 30.268 | 84.91753
CuCrZr | Archimedes method | Argon | Prismatic | 440 | 900 | 0.08 | 0.03 | 0.07 | 15.99742 | 30.268 | 84.02979
CuCrZr | Archimedes method | Argon | Prismatic | 460 | 700 | 0.06 | 0.03 | 0.07 | 15.99742 | 30.268 | 90.50096
CuCrZr | Archimedes method | Argon | Prismatic | 460 | 800 | 0.06 | 0.03 | 0.07 | 15.99742 | 30.268 | 89.81291
CuCrZr | Archimedes method | Argon | Prismatic | 460 | 900 | 0.06 | 0.03 | 0.07 | 15.99742 | 30.268 | 88.8303
CuCrZr | Archimedes method | Argon | Prismatic | 460 | 1000 | 0.06 | 0.03 | 0.07 | 15.99742 | 30.268 | 81.87179
CuCrZr | Archimedes method | Argon | Cylindrical | 600 | 600 | 0.11 | 0.08 | 0.08 | 1.999019 | 33.8 | 97.8
CuCrZr | Archimedes method | Argon | Cylindrical | 600 | 600 | 0.11 | 0.08 | 0.08 | 1.999019 | 33.8 | 97.7
AlSi10Mg | Archimedes method | NI | Prismatic | 625 | 1400 | 0.35 | 0.06 | 0.1 | 27.99978 | 40 | 95.67
AlSi10Mg | Archimedes method | NI | Prismatic | 950 | 1400 | 0.35 | 0.06 | 0.1 | 27.99978 | 40 | 99.15
AlSi10Mg | Archimedes method | NI | Prismatic | 788 | 2300 | 0.35 | 0.06 | 0.1 | 27.99978 | 40 | 94.33
AlSi10Mg | Archimedes method | NI | Prismatic | 463 | 2300 | 0.35 | 0.06 | 0.1 | 27.99978 | 40 | 93.2
AlSi10Mg | Archimedes method | NI | Prismatic | 300 | 1400 | 0.35 | 0.06 | 0.1 | 27.99978 | 40 | 93.94
AlSi10Mg | Archimedes method | NI | Prismatic | 463 | 500 | 0.35 | 0.06 | 0.1 | 27.99978 | 40 | 99.57
AlSi10Mg | Archimedes method | NI | Prismatic | 788 | 500 | 0.35 | 0.06 | 0.1 | 27.99978 | 40 | 96.29
AlSi10Mg | Archimedes method | NI | Prismatic | 788 | 1700 | 0.4 | 0.06 | 0.1 | 27.99978 | 40 | 94.67
AlSi10Mg | Archimedes method | NI | Prismatic | 463 | 1700 | 0.4 | 0.06 | 0.1 | 27.99978 | 40 | 94.25
AlSi10Mg | Archimedes method | NI | Prismatic | 625 | 800 | 0.4 | 0.06 | 0.1 | 27.99978 | 40 | 99.16
AlSi10Mg | Archimedes method | NI | Prismatic | 788 | 1099 | 0.3 | 0.06 | 0.1 | 27.99978 | 40 | 99.77
AlSi10Mg | Archimedes method | NI | Prismatic | 463 | 1099 | 0.3 | 0.06 | 0.1 | 27.99978 | 40 | 95.78
AlSi10Mg | Archimedes method | NI | Prismatic | 625 | 2000 | 0.3 | 0.06 | 0.1 | 27.99978 | 40 | 94.83
AlSi10Mg | Archimedes method | NI | Prismatic | 300 | 800 | 0.3 | 0.06 | 0.1 | 27.99978 | 40 | 94.68
AlSi10Mg | Image analysis | NI | Prismatic | 625 | 1400 | 0.35 | 0.06 | 0.1 | 27.99978 | 40 | 90.9
AlSi10Mg | Image analysis | NI | Prismatic | 950 | 1400 | 0.35 | 0.06 | 0.1 | 27.99978 | 40 | 98.68
AlSi10Mg | Image analysis | NI | Prismatic | 788 | 2300 | 0.35 | 0.06 | 0.1 | 27.99978 | 40 | 80.21
AlSi10Mg | Image analysis | NI | Prismatic | 463 | 2300 | 0.35 | 0.06 | 0.1 | 27.99978 | 40 | 52.06
AlSi10Mg | Image analysis | NI | Prismatic | 300 | 1400 | 0.35 | 0.06 | 0.1 | 27.99978 | 40 | 60.51
AlSi10Mg | Image analysis | NI | Prismatic | 463 | 500 | 0.35 | 0.06 | 0.1 | 27.99978 | 40 | 98.6
AlSi10Mg | Image analysis | NI | Prismatic | 788 | 500 | 0.35 | 0.06 | 0.1 | 27.99978 | 40 | 93.86
AlSi10Mg | Image analysis | NI | Prismatic | 788 | 1700 | 0.4 | 0.06 | 0.1 | 27.99978 | 40 | 85.02
AlSi10Mg | Image analysis | NI | Prismatic | 463 | 1700 | 0.4 | 0.06 | 0.1 | 27.99978 | 40 | 71.78
AlSi10Mg | Image analysis | NI | Prismatic | 625 | 800 | 0.4 | 0.06 | 0.1 | 27.99978 | 40 | 98.93
AlSi10Mg | Image analysis | NI | Prismatic | 788 | 1099 | 0.3 | 0.06 | 0.1 | 27.99978 | 40 | 99.51
AlSi10Mg | Image analysis | NI | Prismatic | 463 | 1099 | 0.3 | 0.06 | 0.1 | 27.99978 | 40 | 94.72
AlSi10Mg | Image analysis | NI | Prismatic | 625 | 2000 | 0.3 | 0.06 | 0.1 | 27.99978 | 40 | 85.58
AlSi10Mg | Image analysis | NI | Prismatic | 300 | 800 | 0.3 | 0.06 | 0.1 | 27.99978 | 40 | 87.24
AlSi10Mg | Archimedes method | Argon | Prismatic | 170 | 800 | 0.105 | 0.03 | 0.15 | 23 | 30 | 99.07864
AlSi10Mg | Archimedes method | Argon | Prismatic | 170 | 1000 | 0.105 | 0.03 | 0.15 | 23 | 30 | 99.3
AlSi10Mg | Archimedes method | Argon | Prismatic | 170 | 1200 | 0.105 | 0.03 | 0.15 | 23 | 30 | 99.07864
AlSi10Mg | Archimedes method | Argon | Prismatic | 170 | 1400 | 0.105 | 0.03 | 0.15 | 23 | 30 | 98.54854
AlSi10Mg | Archimedes method | Argon | Prismatic | 170 | 1600 | 0.105 | 0.03 | 0.15 | 23 | 30 | 97.74854
AlSi10Mg | Archimedes method | Argon | Prismatic | 180 | 900 | 0.105 | 0.03 | 0.15 | 23 | 30 | 99.02233
AlSi10Mg | Archimedes method | Argon | Prismatic | 180 | 1100 | 0.105 | 0.03 | 0.15 | 23 | 30 | 99.20097
AlSi10Mg | Archimedes method | Argon | Prismatic | 180 | 1400 | 0.105 | 0.03 | 0.15 | 23 | 30 | 98.8534
AlSi10Mg | Archimedes method | Argon | Prismatic | 180 | 1500 | 0.105 | 0.03 | 0.15 | 23 | 30 | 98.64951
AlSi10Mg | Archimedes method | Argon | Prismatic | 190 | 800 | 0.105 | 0.03 | 0.15 | 23 | 30 | 98.40097
AlSi10Mg | Archimedes method | Argon | Prismatic | 190 | 1000 | 0.105 | 0.03 | 0.15 | 23 | 30 | 98.80097
AlSi10Mg | Archimedes method | Argon | Prismatic | 190 | 1200 | 0.105 | 0.03 | 0.15 | 23 | 30 | 99.15049
AlSi10Mg | Archimedes method | Argon | Prismatic | 190 | 1400 | 0.105 | 0.03 | 0.15 | 23 | 30 | 99.10194
AlSi10Mg | Archimedes method | Argon | Prismatic | 190 | 1600 | 0.105 | 0.03 | 0.15 | 23 | 30 | 98.85146
AlSi10Mg | Archimedes method | Argon | Prismatic | 200 | 800 | 0.105 | 0.03 | 0.15 | 23 | 30 | 98.52913
AlSi10Mg | Archimedes method | Argon | Prismatic | 200 | 900 | 0.105 | 0.03 | 0.15 | 23 | 30 | 98.74854
AlSi10Mg | Archimedes method | Argon | Prismatic | 200 | 1000 | 0.105 | 0.03 | 0.15 | 23 | 30 | 98.90194
AlSi10Mg | Archimedes method | Argon | Prismatic | 200 | 1100 | 0.105 | 0.03 | 0.15 | 23 | 30 | 98.90194
AlSi10Mg | Archimedes method | Argon | Prismatic | 200 | 1200 | 0.105 | 0.03 | 0.15 | 23 | 30 | 99.10583
AlSi10Mg | Archimedes method | Argon | Prismatic | 200 | 1300 | 0.105 | 0.03 | 0.15 | 23 | 30 | 99.15437
AlSi10Mg | Archimedes method | Argon | Prismatic | 200 | 1400 | 0.105 | 0.03 | 0.15 | 23 | 30 | 99.35049
AlSi10Mg | Archimedes method | Argon | Prismatic | 200 | 1500 | 0.105 | 0.03 | 0.15 | 23 | 30 | 99.30194
AlSi10Mg | Archimedes method | Argon | Prismatic | 200 | 1600 | 0.105 | 0.03 | 0.15 | 23 | 30 | 99.10194
AlSi10Mg | Archimedes method | NI | Cylindrical | 200 | 571.43 | 0.08 | 0.025 | 0.08 | 2 | 45 | 97
AlSi10Mg | Archimedes method | NI | Cylindrical | 200 | 571.43 | 0.08 | 0.025 | 0.08 | 2 | 45 | 99.3
AlSi10Mg | Archimedes method | Argon | Prismatic | 250 | 1100 | 0.07 | 0.03 | 0.08 | 26.986176 | 41.5 | 98.13433
AlSi10Mg | Archimedes method | Argon | Prismatic | 250 | 1100 | 0.1 | 0.03 | 0.08 | 26.986176 | 41.5 | 98.58209
AlSi10Mg | Archimedes method | Argon | Prismatic | 250 | 1100 | 0.13 | 0.03 | 0.08 | 26.986176 | 41.5 | 99.32836
AlSi10Mg | Archimedes method | Argon | Prismatic | 250 | 1600 | 0.07 | 0.03 | 0.08 | 26.986176 | 41.5 | 99.21642
AlSi10Mg | Archimedes method | Argon | Prismatic | 250 | 1600 | 0.1 | 0.03 | 0.08 | 26.986176 | 41.5 | 99.85075
AlSi10Mg | Archimedes method | Argon | Prismatic | 250 | 1600 | 0.13 | 0.03 | 0.08 | 26.986176 | 41.5 | 99.36567
AlSi10Mg | Archimedes method | Argon | Prismatic | 250 | 2100 | 0.07 | 0.03 | 0.08 | 26.986176 | 41.5 | 99.58955
AlSi10Mg | Archimedes method | Argon | Prismatic | 250 | 2100 | 0.1 | 0.03 | 0.08 | 26.986176 | 41.5 | 99.06716
AlSi10Mg | Archimedes method | Argon | Prismatic | 250 | 2100 | 0.13 | 0.03 | 0.08 | 26.986176 | 41.5 | 98.65672
AlSi10Mg | Archimedes method | Argon | Prismatic | 300 | 1100 | 0.07 | 0.03 | 0.08 | 26.986176 | 41.5 | 98.09701
AlSi10Mg | Archimedes method | Argon | Prismatic | 300 | 1100 | 0.1 | 0.03 | 0.08 | 26.986176 | 41.5 | 98.99254
AlSi10Mg | Archimedes method | Argon | Prismatic | 300 | 1100 | 0.13 | 0.03 | 0.08 | 26.986176 | 41.5 | 98.3209
AlSi10Mg | Archimedes method | Argon | Prismatic | 300 | 1600 | 0.07 | 0.03 | 0.08 | 26.986176 | 41.5 | 98.84328
AlSi10Mg | Archimedes method | Argon | Prismatic | 300 | 1600 | 0.1 | 0.03 | 0.08 | 26.986176 | 41.5 | 99.4403
AlSi10Mg | Archimedes method | Argon | Prismatic | 300 | 1600 | 0.13 | 0.03 | 0.08 | 26.986176 | 41.5 | 99.29104
AlSi10Mg | Archimedes method | Argon | Prismatic | 300 | 2100 | 0.07 | 0.03 | 0.08 | 26.986176 | 41.5 | 99.1791
AlSi10Mg | Archimedes method | Argon | Prismatic | 300 | 2100 | 0.1 | 0.03 | 0.08 | 26.986176 | 41.5 | 99.55224
AlSi10Mg | Archimedes method | Argon | Prismatic | 300 | 2100 | 0.13 | 0.03 | 0.08 | 26.986176 | 41.5 | 98.69403
AlSi10Mg | Archimedes method | Argon | Prismatic | 350 | 1100 | 0.07 | 0.03 | 0.08 | 26.986176 | 41.5 | 96.6791
AlSi10Mg | Archimedes method | Argon | Prismatic | 350 | 1100 | 0.1 | 0.03 | 0.08 | 26.986176 | 41.5 | 96.08209
AlSi10Mg | Archimedes method | Argon | Prismatic | 350 | 1100 | 0.13 | 0.03 | 0.08 | 26.986176 | 41.5 | 97.27612
AlSi10Mg | Archimedes method | Argon | Prismatic | 350 | 1600 | 0.07 | 0.03 | 0.08 | 26.986176 | 41.5 | 98.80597
AlSi10Mg | Archimedes method | Argon | Prismatic | 350 | 1600 | 0.1 | 0.03 | 0.08 | 26.986176 | 41.5 | 98.8806
AlSi10Mg | Archimedes method | Argon | Prismatic | 350 | 1600 | 0.13 | 0.03 | 0.08 | 26.986176 | 41.5 | 99.29104
AlSi10Mg | Archimedes method | Argon | Prismatic | 350 | 2100 | 0.07 | 0.03 | 0.08 | 26.986176 | 41.5 | 99.14179
AlSi10Mg | Archimedes method | Argon | Prismatic | 350 | 2100 | 0.1 | 0.03 | 0.08 | 26.986176 | 41.5 | 99.40299
AlSi10Mg | Archimedes method | Argon | Prismatic | 350 | 2100 | 0.13 | 0.03 | 0.08 | 26.986176 | 41.5 | 99.36567
AlSi10Mg | Other | Argon | Cylindrical | 300 | 1200 | 0.15 | 0.03 | 0.1 | 0.9998958 | 25.6 | 99.96
AlSi10Mg | Image analysis | NI | Prismatic | 300 | 1000 | 0.15 | 0.05 | 0.085 | 17.99964 | 41.5 | 99.2
AlSi10Mg | Image analysis | NI | Prismatic | 300 | 1500 | 0.15 | 0.05 | 0.085 | 17.99964 | 41.5 | 96.2
AlSi10Mg | Image analysis | NI | Prismatic | 300 | 2000 | 0.15 | 0.05 | 0.085 | 17.99964 | 41.5 | 85.4
AlSi10Mg | Image analysis | NI | Prismatic | 400 | 1000 | 0.15 | 0.05 | 0.085 | 17.99964 | 41.5 | 99.7
AlSi10Mg | Image analysis | NI | Prismatic | 400 | 1500 | 0.15 | 0.05 | 0.085 | 17.99964 | 41.5 | 99.3
AlSi10Mg | Image analysis | NI | Prismatic | 400 | 2000 | 0.15 | 0.05 | 0.085 | 17.99964 | 41.5 | 97
AlSi10Mg | Image analysis | NI | Prismatic | 500 | 1000 | 0.15 | 0.05 | 0.085 | 17.99964 | 41.5 | 99.3
AlSi10Mg | Image analysis | NI | Prismatic | 500 | 1500 | 0.15 | 0.05 | 0.085 | 17.99964 | 41.5 | 99.7
AlSi10Mg | Image analysis | NI | Prismatic | 500 | 2000 | 0.15 | 0.05 | 0.085 | 17.99964 | 41.5 | 99.7
AlSi10Mg | Image analysis | NI | Prismatic | 600 | 1000 | 0.15 | 0.05 | 0.085 | 17.99964 | 41.5 | 99.2
AlSi10Mg | Image analysis | NI | Prismatic | 600 | 1500 | 0.15 | 0.05 | 0.085 | 17.99964 | 41.5 | 99.6
AlSi10Mg | Image analysis | NI | Prismatic | 600 | 2000 | 0.15 | 0.05 | 0.085 | 17.99964 | 41.5 | 99.8
AlSi10Mg | Image analysis | NI | Prismatic | 700 | 1000 | 0.15 | 0.05 | 0.085 | 17.99964 | 41.5 | 99.3
AlSi10Mg | Image analysis | NI | Prismatic | 700 | 1500 | 0.15 | 0.05 | 0.085 | 17.99964 | 41.5 | 99.4
AlSi10Mg | Image analysis | NI | Prismatic | 700 | 2000 | 0.15 | 0.05 | 0.085 | 17.99964 | 41.5 | 99.6
AlSi10Mg | Image analysis | NI | Prismatic | 800 | 1000 | 0.15 | 0.05 | 0.085 | 17.99964 | 41.5 | 99.5
AlSi10Mg | Image analysis | NI | Prismatic | 800 | 1500 | 0.15 | 0.05 | 0.085 | 17.99964 | 41.5 | 99.8
AlSi10Mg | Image analysis | NI | Prismatic | 800 | 2000 | 0.15 | 0.05 | 0.085 | 17.99964 | 41.5 | 99.7
AlSi10Mg | Archimedes method | Argon | NI | 350 | 1150 | 0.17 | 0.05 | 0.1 | 3 | 41.5 | 98.63
AlSi10Mg | Archimedes method | Argon | NI | 350 | 1150 | 0.17 | 0.05 | 0.1 | 3 | 41.5 | 98.72
AlSi10Mg | Archimedes method | Argon | NI | 350 | 1150 | 0.17 | 0.05 | 0.1 | 3 | 41.5 | 98.69
AlSi10Mg | Archimedes method | Nitrogen | Prismatic | 150 | 1200 | 0.13 | 0.03 | 0.07 | 64.94249216 | 41 | 94.4
AlSi10Mg | Archimedes method | Nitrogen | Prismatic | 200 | 1200 | 0.13 | 0.03 | 0.07 | 64.94249216 | 41 | 97.3
AlSi10Mg | Archimedes method | Nitrogen | Prismatic | 250 | 1200 | 0.13 | 0.03 | 0.07 | 64.94249216 | 41 | 97.2
AlSi10Mg | Archimedes method | Nitrogen | Prismatic | 300 | 1200 | 0.13 | 0.03 | 0.07 | 64.94249216 | 41 | 97.6
AlSi10Mg | Archimedes method | Nitrogen | Prismatic | 350 | 1200 | 0.13 | 0.03 | 0.07 | 64.94249216 | 41 | 96.8
AlSi10Mg | Image analysis | Nitrogen | Prismatic | 150 | 1200 | 0.13 | 0.03 | 0.07 | 64.94249216 | 41 | 94.5
AlSi10Mg | Image analysis | Nitrogen | Prismatic | 200 | 1200 | 0.13 | 0.03 | 0.07 | 64.94249216 | 41 | 97.4
AlSi10Mg | Image analysis | Nitrogen | Prismatic | 250 | 1200 | 0.13 | 0.03 | 0.07 | 64.94249216 | 41 | 97.3
AlSi10Mg | Image analysis | Nitrogen | Prismatic | 300 | 1200 | 0.13 | 0.03 | 0.07 | 64.94249216 | 41 | 97.7
AlSi10Mg | Image analysis | Nitrogen | Prismatic | 350 | 1200 | 0.13 | 0.03 | 0.07 | 64.94249216 | 41 | 96.9
AlSi10Mg | Archimedes method | Nitrogen | Prismatic | 250 | 1200 | 0.09 | 0.03 | 0.07 | 64.94249216 | 41 | 97.1
AlSi10Mg | Archimedes method | Nitrogen | Prismatic | 250 | 1200 | 0.11 | 0.03 | 0.07 | 64.94249216 | 41 | 98.4
AlSi10Mg | Archimedes method | Nitrogen | Prismatic | 250 | 1200 | 0.13 | 0.03 | 0.07 | 64.94249216 | 41 | 97.8
AlSi10Mg | Archimedes method | Nitrogen | Prismatic | 250 | 1200 | 0.15 | 0.03 | 0.07 | 64.94249216 | 41 | 98.6
AlSi10Mg | Archimedes method | Nitrogen | Prismatic | 250 | 1200 | 0.17 | 0.03 | 0.07 | 64.94249216 | 41 | 98.1
AlSi10Mg | Image analysis | Nitrogen | Prismatic | 250 | 1200 | 0.09 | 0.03 | 0.07 | 64.94249216 | 41 | 97.5
AlSi10Mg | Image analysis | Nitrogen | Prismatic | 250 | 1200 | 0.11 | 0.03 | 0.07 | 64.94249216 | 41 | 98.4
AlSi10Mg | Image analysis | Nitrogen | Prismatic | 250 | 1200 | 0.13 | 0.03 | 0.07 | 64.94249216 | 41 | 98.3
AlSi10Mg | Image analysis | Nitrogen | Prismatic | 250 | 1200 | 0.15 | 0.03 | 0.07 | 64.94249216 | 41 | 97.8
AlSi10Mg | Image analysis | Nitrogen | Prismatic | 250 | 1200 | 0.17 | 0.03 | 0.07 | 64.94249216 | 41 | 97.9
AlSi10Mg | Archimedes method | Nitrogen | Prismatic | 250 | 100 | 0.13 | 0.03 | 0.07 | 64.94249216 | 41 | 92.9
AlSi10Mg | Archimedes method | Nitrogen | Prismatic | 250 | 200 | 0.13 | 0.03 | 0.07 | 64.94249216 | 41 | 93
AlSi10Mg | Archimedes method | Nitrogen | Prismatic | 250 | 300 | 0.13 | 0.03 | 0.07 | 64.94249216 | 41 | 93.7
AlSi10Mg | Archimedes method | Nitrogen | Prismatic | 250 | 400 | 0.13 | 0.03 | 0.07 | 64.94249216 | 41 | 93.3
AlSi10Mg | Archimedes method | Nitrogen | Prismatic | 250 | 600 | 0.13 | 0.03 | 0.07 | 64.94249216 | 41 | 93.3
AlSi10Mg | Archimedes method | Nitrogen | Prismatic | 250 | 800 | 0.13 | 0.03 | 0.07 | 64.94249216 | 41 | 97.3
AlSi10Mg | Archimedes method | Nitrogen | Prismatic | 250 | 1000 | 0.13 | 0.03 | 0.07 | 64.94249216 | 41 | 98.8
AlSi10Mg | Archimedes method | Nitrogen | Prismatic | 250 | 1200 | 0.13 | 0.03 | 0.07 | 64.94249216 | 41 | 98.2
AlSi10Mg | Archimedes method | Nitrogen | Prismatic | 250 | 1400 | 0.13 | 0.03 | 0.07 | 64.94249216 | 41 | 99.4
AlSi10Mg | Archimedes method | Nitrogen | Prismatic | 250 | 1600 | 0.13 | 0.03 | 0.07 | 64.94249216 | 41 | 99.1
AlSi10Mg | Archimedes method | Nitrogen | Prismatic | 250 | 1800 | 0.13 | 0.03 | 0.07 | 64.94249216 | 41 | 98.3
AlSi10Mg | Archimedes method | Nitrogen | Prismatic | 250 | 2000 | 0.13 | 0.03 | 0.07 | 64.94249216 | 41 | 97.8
AlSi10Mg | Archimedes method | Nitrogen | Prismatic | 250 | 2200 | 0.13 | 0.03 | 0.07 | 64.94249216 | 41 | 98
AlSi10Mg | Archimedes method | Nitrogen | Prismatic | 250 | 2400 | 0.13 | 0.03 | 0.07 | 64.94249216 | 41 | 96.5
AlSi10Mg | Archimedes method | Nitrogen | Prismatic | 250 | 2600 | 0.13 | 0.03 | 0.07 | 64.94249216 | 41 | 95.6
AlSi10Mg | Archimedes method | Nitrogen | Prismatic | 250 | 2800 | 0.13 | 0.03 | 0.07 | 64.94249216 | 41 | 93.7
AlSi10Mg | Archimedes method | Nitrogen | Prismatic | 250 | 3000 | 0.13 | 0.03 | 0.07 | 64.94249216 | 41 | 92.4
AlSi10Mg | Archimedes method | Nitrogen | Prismatic | 250 | 3200 | 0.13 | 0.03 | 0.07 | 64.94249216 | 41 | 91
AlSi10Mg | Archimedes method | Nitrogen | Prismatic | 250 | 3400 | 0.13 | 0.03 | 0.07 | 64.94249216 | 41 | 88.2
AlSi10Mg | Archimedes method | Nitrogen | Prismatic | 250 | 3600 | 0.13 | 0.03 | 0.07 | 64.94249216 | 41 | 89.8
AlSi10Mg | Archimedes method | Nitrogen | Prismatic | 250 | 4200 | 0.13 | 0.03 | 0.07 | 64.94249216 | 41 | 87.8
AlSi10Mg | Archimedes method | Nitrogen | Prismatic | 250 | 5000 | 0.13 | 0.03 | 0.07 | 64.94249216 | 41 | 84.8
AlSi10Mg | Archimedes method | Nitrogen | Prismatic | 250 | 10000 | 0.13 | 0.03 | 0.07 | 64.94249216 | 41 | 76.8
AlSi10Mg | Archimedes method | Nitrogen | Prismatic | 250 | 400 | 0.13 | 0.06 | 0.07 | 64.94249216 | 41 | 94.5
AlSi10Mg | Archimedes method | Nitrogen | Prismatic | 250 | 500 | 0.13 | 0.06 | 0.07 | 64.94249216 | 41 | 95.2
AlSi10Mg | Archimedes method | Nitrogen | Prismatic | 250 | 600 | 0.13 | 0.06 | 0.07 | 64.94249216 | 41 | 96.7
AlSi10Mg | Archimedes method | Nitrogen | Prismatic | 250 | 700 | 0.13 | 0.06 | 0.07 | 64.94249216 | 41 | 95.8
AlSi10Mg | Archimedes method | Nitrogen | Prismatic | 250 | 800 | 0.13 | 0.06 | 0.07 | 64.94249216 | 41 | 98.1
AlSi10Mg | Archimedes method | Nitrogen | Prismatic | 250 | 900 | 0.13 | 0.06 | 0.07 | 64.94249216 | 41 | 99.2
AlSi10Mg | Archimedes method | Nitrogen | Prismatic | 250 | 1000 | 0.13 | 0.06 | 0.07 | 64.94249216 | 41 | 99.3
AlSi10Mg | Archimedes method | Nitrogen | Prismatic | 250 | 1100 | 0.13 | 0.06 | 0.07 | 64.94249216 | 41 | 99.5
AlSi10Mg | Archimedes method | Nitrogen | Prismatic | 250 | 1200 | 0.13 | 0.06 | 0.07 | 64.94249216 | 41 | 99.5
AlSi10Mg | Archimedes method | Nitrogen | Prismatic | 250 | 1400 | 0.13 | 0.06 | 0.07 | 64.94249216 | 41 | 98.5
AlSi10Mg | Archimedes method | Nitrogen | Prismatic | 250 | 1600 | 0.13 | 0.06 | 0.07 | 64.94249216 | 41 | 96.9
AlSi10Mg | Archimedes method | Nitrogen | Prismatic | 250 | 1800 | 0.13 | 0.06 | 0.07 | 64.94249216 | 41 | 94.5
AlSi10Mg | Archimedes method | Nitrogen | Prismatic | 250 | 250 | 0.13 | 0.09 | 0.07 | 64.94249216 | 41 | 94.6
AlSi10Mg | Archimedes method | Nitrogen | Prismatic | 250 | 325 | 0.13 | 0.09 | 0.07 | 64.94249216 | 41 | 95.4
AlSi10Mg | Archimedes method | Nitrogen | Prismatic | 250 | 400 | 0.13 | 0.09 | 0.07 | 64.94249216 | 41 | 95.7
AlSi10Mg | Archimedes method | Nitrogen | Prismatic | 250 | 475 | 0.13 | 0.09 | 0.07 | 64.94249216 | 41 | 96.9
AlSi10Mg | Archimedes method | Nitrogen | Prismatic | 250 | 550 | 0.13 | 0.09 | 0.07 | 64.94249216 | 41 | 97.3
AlSi10Mg | Archimedes method | Nitrogen | Prismatic | 250 | 800 | 0.13 | 0.09 | 0.07 | 64.94249216 | 41 | 98.3
AlSi10Mg | Archimedes method | Nitrogen | Prismatic | 250 | 1000 | 0.13 | 0.09 | 0.07 | 64.94249216 | 41 | 98.1
AlSi10Mg | Archimedes method | Nitrogen | Prismatic | 250 | 1400 | 0.13 | 0.09 | 0.07 | 64.94249216 | 41 | 93.5
AlSi10Mg | Archimedes method | Nitrogen | Prismatic | 250 | 1600 | 0.13 | 0.09 | 0.07 | 64.94249216 | 41 | 92.8
AlSi10Mg | Archimedes method | Nitrogen | Prismatic | 250 | 1800 | 0.13 | 0.09 | 0.07 | 64.94249216 | 41 | 86.1
AlSi10Mg | Archimedes method | Argon | Prismatic | 140 | 300 | 0.05 | 0.03 | 0.07 | 74.9616 | 25.68 | 91.83706
AlSi10Mg | Archimedes method | Argon | Prismatic | 140 | 400 | 0.05 | 0.03 | 0.07 | 74.9616 | 25.68 | 94.52077
AlSi10Mg | Archimedes method | Argon | Prismatic | 140 | 500 | 0.05 | 0.03 | 0.07 | 74.9616 | 25.68 | 95.09585
AlSi10Mg | Archimedes method | Argon | Prismatic | 140 | 600 | 0.05 | 0.03 | 0.07 | 74.9616 | 25.68 | 96.54952
AlSi10Mg | Archimedes method | Argon | Prismatic | 140 | 700 | 0.05 | 0.03 | 0.07 | 74.9616 | 25.68 | 98.25879
AlSi10Mg | Archimedes method | Argon | Prismatic | 140 | 800 | 0.05 | 0.03 | 0.07 | 74.9616 | 25.68 | 99.58466
AlSi10Mg | Archimedes method | Argon | Prismatic | 140 | 900 | 0.05 | 0.03 | 0.07 | 74.9616 | 25.68 | 97.69968
AlSi10Mg | Archimedes method | Argon | Prismatic | 140 | 1000 | 0.05 | 0.03 | 0.07 | 74.9616 | 25.68 | 96.94888
AlSi10Mg | Archimedes method | Argon | Prismatic | 140 | 1100 | 0.05 | 0.03 | 0.07 | 74.9616 | 25.68 | 95.59105
AlSi10Mg | Archimedes method | Argon | Prismatic | 140 | 1200 | 0.05 | 0.03 | 0.07 | 74.9616 | 25.68 | 94.40895
AlSi10Mg | Archimedes method | Argon | Prismatic | 140 | 1300 | 0.05 | 0.03 | 0.07 | 74.9616 | 25.68 | 93.5623
AlSi10Mg | Archimedes method | Argon | Prismatic | 140 | 1400 | 0.05 | 0.03 | 0.07 | 74.9616 | 25.68 | 91.53355
AlSi10Mg | Archimedes method | Argon | Prismatic | 140 | 1500 | 0.05 | 0.03 | 0.07 | 74.9616 | 25.68 | 90.43131
AlSi10Mg | Archimedes method | Argon | Prismatic | 140 | 1600 | 0.05 | 0.03 | 0.07 | 74.9616 | 25.68 | 89.50479
AlSi10Mg | Archimedes method | Argon | Prismatic | 140 | 1700 | 0.05 | 0.03 | 0.07 | 74.9616 | 25.68 | 88.24281
AlSi10Mg | Archimedes method | Argon | Prismatic | 150 | 300 | 0.05 | 0.03 | 0.07 | 74.9616 | 25.68 | 90.47923
AlSi10Mg | Archimedes method | Argon | Prismatic | 150 | 400 | 0.05 | 0.03 | 0.07 | 74.9616 | 25.68 | 93.4345
AlSi10Mg | Archimedes method | Argon | Prismatic | 150 | 500 | 0.05 | 0.03 | 0.07 | 74.9616 | 25.68 | 94.80831
AlSi10Mg | Archimedes method | Argon | Prismatic | 150 | 600 | 0.05 | 0.03 | 0.07 | 74.9616 | 25.68 | 95.99042
AlSi10Mg | Archimedes method | Argon | Prismatic | 150 | 700 | 0.05 | 0.03 | 0.07 | 74.9616 | 25.68 | 97.9393
AlSi10Mg | Archimedes method | Argon | Prismatic | 150 | 800 | 0.05 | 0.03 | 0.07 | 74.9616 | 25.68 | 98.86581
AlSi10Mg | Archimedes method | Argon | Prismatic | 150 | 900 | 0.05 | 0.03 | 0.07 | 74.9616 | 25.68 | 99.23323
AlSi10Mg | Archimedes method | Argon | Prismatic | 150 | 1000 | 0.05 | 0.03 | 0.07 | 74.9616 | 25.68 | 97.52396
AlSi10Mg | Archimedes method | Argon | Prismatic | 150 | 1100 | 0.05 | 0.03 | 0.07 | 74.9616 | 25.68 | 96.05431
AlSi10Mg | Archimedes method | Argon | Prismatic | 150 | 1200 | 0.05 | 0.03 | 0.07 | 74.9616 | 25.68 | 95.63898
AlSi10Mg | Archimedes method | Argon | Prismatic | 150 | 1300 | 0.05 | 0.03 | 0.07 | 74.9616 | 25.68 | 94.21725
AlSi10Mg | Archimedes method | Argon | Prismatic | 150 | 1400 | 0.05 | 0.03 | 0.07 | 74.9616 | 25.68 | 93.16294
AlSi10Mg | Archimedes method | Argon | Prismatic | 150 | 1500 | 0.05 | 0.03 | 0.07 | 74.9616 | 25.68 | 91.07029
AlSi10Mg | Archimedes method | Argon | Prismatic | 150 | 1600 | 0.05 | 0.03 | 0.07 | 74.9616 | 25.68 | 90.28754
AlSi10Mg | Archimedes method | Argon | Prismatic | 150 | 1700 | 0.05 | 0.03 | 0.07 | 74.9616 | 25.68 | 89.96805
AlSi10Mg | Archimedes method | Argon | Prismatic | 160 | 300 | 0.05 | 0.03 | 0.07 | 74.9616 | 25.68 | 90.11182
AlSi10Mg | Archimedes method | Argon | Prismatic | 160 | 400 | 0.05 | 0.03 | 0.07 | 74.9616 | 25.68 | 92.68371
AlSi10Mg | Archimedes method | Argon | Prismatic | 160 | 500 | 0.05 | 0.03 | 0.07 | 74.9616 | 25.68 | 94.3131
AlSi10Mg | Archimedes method | Argon | Prismatic | 160 | 600 | 0.05 | 0.03 | 0.07 | 74.9616 | 25.68 | 95.65495
AlSi10Mg | Archimedes method | Argon | Prismatic | 160 | 700 | 0.05 | 0.03 | 0.07 | 74.9616 | 25.68 | 97.42812
AlSi10Mg | Archimedes method | Argon | Prismatic | 160 | 800 | 0.05 | 0.03 | 0.07 | 74.9616 | 25.68 | 98.27476
AlSi10Mg | Archimedes method | Argon | Prismatic | 160 | 900 | 0.05 | 0.03 | 0.07 | 74.9616 | 25.68 | 98.57827
AlSi10Mg | Archimedes method | Argon | Prismatic | 160 | 1000 | 0.05 | 0.03 | 0.07 | 74.9616 | 25.68 | 98.83387
AlSi10Mg | Archimedes method | Argon | Prismatic | 160 | 1100 | 0.05 | 0.03 | 0.07 | 74.9616 | 25.68 | 97.30032
AlSi10Mg | Archimedes method | Argon | Prismatic | 160 | 1200 | 0.05 | 0.03 | 0.07 | 74.9616 | 25.68 | 96.24601
AlSi10Mg | Archimedes method | Argon | Prismatic | 160 | 1300 | 0.05 | 0.03 | 0.07 | 74.9616 | 25.68 | 95.04792
AlSi10Mg | Archimedes method | Argon | Prismatic | 160 | 1400 | 0.05 | 0.03 | 0.07 | 74.9616 | 25.68 | 94.32907
AlSi10Mg | Archimedes method | Argon | Prismatic | 160 | 1500 | 0.05 | 0.03 | 0.07 | 74.9616 | 25.68 | 93.45048
AlSi10Mg | Archimedes method | Argon | Prismatic | 160 | 1600 | 0.05 | 0.03 | 0.07 | 74.9616 | 25.68 | 91.66134
AlSi10Mg | Archimedes method | Argon | Prismatic | 160 | 1700 | 0.05 | 0.03 | 0.07 | 74.9616 | 25.68 | 90.57508
AlSi10Mg | Archimedes method | Argon | Prismatic | 170 | 300 | 0.05 | 0.03 | 0.07 | 74.9616 | 25.68 | 86.34185
AlSi10Mg | Archimedes method | Argon | Prismatic | 170 | 400 | 0.05 | 0.03 | 0.07 | 74.9616 | 25.68 | 92.22045
AlSi10Mg | Archimedes method | Argon | Prismatic | 170 | 500 | 0.05 | 0.03 | 0.07 | 74.9616 | 25.68 | 93.86581
AlSi10Mg | Archimedes method | Argon | Prismatic | 170 | 600 | 0.05 | 0.03 | 0.07 | 74.9616 | 25.68 | 95.38339
AlSi10Mg | Archimedes method | Argon | Prismatic | 170 | 700 | 0.05 | 0.03 | 0.07 | 74.9616 | 25.68 | 96.34185
AlSi10Mg | Archimedes method | Argon | Prismatic | 170 | 800 | 0.05 | 0.03 | 0.07 | 74.9616 | 25.68 | 97.44409
AlSi10Mg | Archimedes method | Argon | Prismatic | 170 | 900 | 0.05 | 0.03 | 0.07 | 74.9616 | 25.68 | 98.88179
AlSi10Mg | Archimedes method | Argon | Prismatic | 170 | 1000 | 0.05 | 0.03 | 0.07 | 74.9616 | 25.68 | 99.39297
AlSi10Mg | Archimedes method | Argon | Prismatic | 170 | 1100 | 0.05 | 0.03 | 0.07 | 74.9616 | 25.68 | 98.01917
AlSi10Mg | Archimedes method | Argon | Prismatic | 170 | 1200 | 0.05 | 0.03 | 0.07 | 74.9616 | 25.68 | 97.07668
AlSi10Mg | Archimedes method | Argon | Prismatic | 170 | 1300 | 0.05 | 0.03 | 0.07 | 74.9616 | 25.68 | 96.46965
AlSi10Mg | Archimedes method | Argon | Prismatic | 170 | 1400 | 0.05 | 0.03 | 0.07 | 74.9616 | 25.68 | 95.20767
AlSi10Mg | Archimedes method | Argon | Prismatic | 170 | 1500 | 0.05 | 0.03 | 0.07 | 74.9616 | 25.68 | 94.2492
AlSi10Mg | Archimedes method | Argon | Prismatic | 170 | 1600 | 0.05 | 0.03 | 0.07 | 74.9616 | 25.68 | 93.40256
AlSi10Mg | Archimedes method | Argon | Prismatic | 170 | 1700 | 0.05 | 0.03 | 0.07 | 74.9616 | 25.68 | 91.46965
AlSi10Mg | Archimedes method | Argon | Prismatic | 180 | 300 | 0.05 | 0.03 | 0.07 | 74.9616 | 25.68 | 85.47923
AlSi10Mg | Archimedes method | Argon | Prismatic | 180 | 400 | 0.05 | 0.03 | 0.07 | 74.9616 | 25.68 | 91.62939
AlSi10Mg | Archimedes method | Argon | Prismatic | 180 | 500 | 0.05 | 0.03 | 0.07 | 74.9616 | 25.68 | 93.13099
AlSi10Mg | Archimedes method | Argon | Prismatic | 180 | 600 | 0.05 | 0.03 | 0.07 | 74.9616 | 25.68 | 95.11182
AlSi10Mg | Archimedes method | Argon | Prismatic | 180 | 700 | 0.05 | 0.03 | 0.07 | 74.9616 | 25.68 | 96.10224
AlSi10Mg | Archimedes method | Argon | Prismatic | 180 | 800 | 0.05 | 0.03 | 0.07 | 74.9616 | 25.68 | 97.1246
AlSi10Mg | Archimedes method | Argon | Prismatic | 180 | 900 | 0.05 | 0.03 | 0.07 | 74.9616 | 25.68 | 98.25879
AlSi10Mg | Archimedes method | Argon | Prismatic | 180 | 1000 | 0.05 | 0.03 | 0.07 | 74.9616 | 25.68 | 99.82428
AlSi10Mg | Archimedes method | Argon | Prismatic | 180 | 1100 | 0.05 | 0.03 | 0.07 | 74.9616 | 25.68 | 98.5623
AlSi10Mg | Archimedes method | Argon | Prismatic | 180 | 1200 | 0.05 | 0.03 | 0.07 | 74.9616 | 25.68 | 97.47604
AlSi10Mg | Archimedes method | Argon | Prismatic | 180 | 1300 | 0.05 | 0.03 | 0.07 | 74.9616 | 25.68 | 96.94888
AlSi10Mg | Archimedes method | Argon | Prismatic | 180 | 1400 | 0.05 | 0.03 | 0.07 | 74.9616 | 25.68 | 96.66134
AlSi10Mg | Archimedes method | Argon | Prismatic | 180 | 1500 | 0.05 | 0.03 | 0.07 | 74.9616 | 25.68 | 95.22364
AlSi10Mg | Archimedes method | Argon | Prismatic | 180 | 1600 | 0.05 | 0.03 | 0.07 | 74.9616 | 25.68 | 94.42492
AlSi10Mg | Archimedes method | Argon | Prismatic | 180 | 1700 | 0.05 | 0.03 | 0.07 | 74.9616 | 25.68 | 92.73163
AlSi10Mg | Archimedes method | Argon | Prismatic | 370 | 1573 | 0.16 | 0.03 | 0.07 | 12 | 31.43 | 99.83989
AlSi10Mg | Archimedes method | Argon | Prismatic | 370 | 1511 | 0.16 | 0.03 | 0.07 | 12 | 31.43 | 99.9098
AlSi10Mg | Archimedes method | Argon | Prismatic | 370 | 1454 | 0.16 | 0.03 | 0.07 | 12 | 31.43 | 99.92002
AlSi10Mg | Archimedes method | Argon | Prismatic | 370 | 1402 | 0.16 | 0.03 | 0.07 | 12 | 31.43 | 99.84967
AlSi10Mg | Archimedes method | Argon | Prismatic | 370 | 1352 | 0.16 | 0.03 | 0.07 | 12 | 31.43 | 99.8095
AlSi10Mg | Archimedes method | Argon | Prismatic | 370 | 1306 | 0.16 | 0.03 | 0.07 | 12 | 31.43 | 99.72954
AlSi10Mg | Archimedes method | Argon | Prismatic | 370 | 1398 | 0.18 | 0.03 | 0.07 | 12 | 31.43 | 99.81967
AlSi10Mg | Archimedes method | Argon | Prismatic | 370 | 1344 | 0.18 | 0.03 | 0.07 | 12 | 31.43 | 99.91013
AlSi10Mg | Archimedes method | Argon | Prismatic | 370 | 1293 | 0.18 | 0.03 | 0.07 | 12 | 31.43 | 99.88985
AlSi10Mg | Archimedes method | Argon | Prismatic | 370 | 1246 | 0.18 | 0.03 | 0.07 | 12 | 31.43 | 99.84006
AlSi10Mg | Archimedes method | Argon | Prismatic | 370 | 1202 | 0.18 | 0.03 | 0.07 | 12 | 31.43 | 99.81978
AlSi10Mg | Archimedes method | Argon | Prismatic | 370 | 1161 | 0.18 | 0.03 | 0.07 | 12 | 31.43 | 99.73915
AlSi10Mg | Image analysis | Argon | Prismatic | 125 | 1675 | 0.0525 | 0.03 | 0.15 | 26.99871 | 35 | 83.9
AlSi10Mg | Image analysis | Argon | Prismatic | 125 | 1675 | 0.0975 | 0.03 | 0.15 | 26.99871 | 35 | 75.3
AlSi10Mg | Image analysis | Argon | Prismatic | 125 | 1025 | 0.0975 | 0.03 | 0.15 | 26.99871 | 35 | 90.6
AlSi10Mg | Image analysis | Argon | Prismatic | 150 | 1350 | 0.12 | 0.03 | 0.15 | 26.99871 | 35 | 89.2
AlSi10Mg | Image analysis | Argon | Prismatic | 125 | 1675 | 0.0975 | 0.03 | 0.15 | 26.99871 | 35 | 70.1
AlSi10Mg | Image analysis | Argon | Prismatic | 150 | 700 | 0.075 | 0.03 | 0.15 | 26.99871 | 35 | 89.6
AlSi10Mg | Image analysis | Argon | Prismatic | 150 | 1350 | 0.075 | 0.03 | 0.15 | 26.99871 | 35 | 90.1
AlSi10Mg | Image analysis | Argon | Prismatic | 125 | 1675 | 0.0525 | 0.03 | 0.15 | 26.99871 | 35 | 84.6
AlSi10Mg | Image analysis | Argon | Prismatic | 175 | 1025 | 0.0975 | 0.03 | 0.15 | 26.99871 | 35 | 98.3
AlSi10Mg | Image analysis | Argon | Prismatic | 175 | 1675 | 0.0975 | 0.03 | 0.15 | 26.99871 | 35 | 94.5
AlSi10Mg | Image analysis | Argon | Prismatic | 125 | 1025 | 0.0525 | 0.03 | 0.15 | 26.99871 | 35 | 88.2
AlSi10Mg | Image analysis | Argon | Prismatic | 150 | 1350 | 0.03 | 0.03 | 0.15 | 26.99871 | 35 | 89.5
AlSi10Mg | Image analysis | Argon | Prismatic | 125 | 1025 | 0.0525 | 0.03 | 0.15 | 26.99871 | 35 | 85.9
AlSi10Mg | Image analysis | Argon | Prismatic | 150 | 1350 | 0.075 | 0.03 | 0.15 | 26.99871 | 35 | 92.5
AlSi10Mg | Image analysis | Argon | Prismatic | 100 | 1350 | 0.075 | 0.03 | 0.15 | 26.99871 | 35 | 79.5
AlSi10Mg | Image analysis | Argon | Prismatic | 150 | 1350 | 0.075 | 0.03 | 0.15 | 26.99871 | 35 | 89.9
AlSi10Mg | Image analysis | Argon | Prismatic | 175 | 1025 | 0.0525 | 0.03 | 0.15 | 26.99871 | 35 | 96.5
AlSi10Mg | Image analysis | Argon | Prismatic | 125 | 1025 | 0.0975 | 0.03 | 0.15 | 26.99871 | 35 | 90.7
AlSi10Mg | Image analysis | Argon | Prismatic | 175 | 1675 | 0.0525 | 0.03 | 0.15 | 26.99871 | 35 | 93.6
AlSi10Mg | Image analysis | Argon | Prismatic | 175 | 1675 | 0.0975 | 0.03 | 0.15 | 26.99871 | 35 | 86.9
AlSi10Mg | Image analysis | Argon | Prismatic | 200 | 1350 | 0.075 | 0.03 | 0.15 | 26.99871 | 35 | 99.2
AlSi10Mg | Image analysis | Argon | Prismatic | 150 | 2000 | 0.075 | 0.03 | 0.15 | 26.99871 | 35 | 82
AlSi10Mg | Image analysis | Argon | Prismatic | 175 | 1675 | 0.0525 | 0.03 | 0.15 | 26.99871 | 35 | 93.2
AlSi10Mg | Image analysis | Argon | Prismatic | 150 | 1350 | 0.075 | 0.03 | 0.15 | 26.99871 | 35 | 94.5
AlSi10Mg | Image analysis | Argon | Prismatic | 150 | 1350 | 0.075 | 0.03 | 0.15 | 26.99871 | 35 | 92.7
AlSi10Mg | Image analysis | Argon | Prismatic | 175 | 1025 | 0.0975 | 0.03 | 0.15 | 26.99871 | 35 | 99.2
AlSi10Mg | Image analysis | Argon | Prismatic | 175 | 1025 | 0.0525 | 0.03 | 0.15 | 26.99871 | 35 | 97.6
AlSi10Mg | Archimedes method | NI | Other | 150 | 1000 | 0.05 | 0.05 | 0.115 | 29.99506 | 47.5 | 97.33
AlSi10Mg | Archimedes method | NI | Other | 150 | 1000 | 0.05 | 0.05 | 0.115 | 29.99506 | 47.5 | 96.81
AlSi10Mg | Archimedes method | NI | Other | 150 | 1000 | 0.05 | 0.05 | 0.115 | 29.99506 | 47.5 | 96.18
AlSi10Mg | Archimedes method | Argon | Cylindrical | 370 | 1700 | 0.11 | 0.03 | 0.115 | 29.99506 | 41.5 | 99.55223
AlSi10Mg | Archimedes method | Argon | Cylindrical | 370 | 1700 | 0.12 | 0.03 | 0.115 | 29.99506 | 41.5 | 99.26303
AlSi10Mg | Archimedes method | Argon | Cylindrical | 370 | 1700 | 0.13 | 0.03 | 0.115 | 29.99506 | 41.5 | 99.37506
AlSi10Mg | Archimedes method | Argon | Cylindrical | 370 | 1600 | 0.11 | 0.03 | 0.115 | 29.99506 | 41.5 | 99.31514
AlSi10Mg | Archimedes method | Argon | Cylindrical | 370 | 1600 | 0.12 | 0.03 | 0.115 | 29.99506 | 41.5 | 99.39504
AlSi10Mg | Archimedes method | Argon | Cylindrical | 370 | 1600 | 0.13 | 0.03 | 0.115 | 29.99506 | 41.5 | 99.29429
AlSi10Mg | Archimedes method | Argon | Cylindrical | 370 | 1500 | 0.11 | 0.03 | 0.115 | 29.99506 | 41.5 | 99.49578
AlSi10Mg | Archimedes method | Argon | Cylindrical | 370 | 1500 | 0.12 | 0.03 | 0.115 | 29.99506 | 41.5 | 99.40285
AlSi10Mg | Archimedes method | Argon | Cylindrical | 370 | 1500 | 0.13 | 0.03 | 0.115 | 29.99506 | 41.5 | 99.31948
AlSi10Mg | Archimedes method | Argon | Cylindrical | 350 | 1700 | 0.11 | 0.03 | 0.115 | 29.99506 | 41.5 | 99.43759
AlSi10Mg | Archimedes method | Argon | Cylindrical | 350 | 1700 | 0.12 | 0.03 | 0.115 | 29.99506 | 41.5 | 99.50533
AlSi10Mg | Archimedes method | Argon | Cylindrical | 350 | 1700 | 0.13 | 0.03 | 0.115 | 29.99506 | 41.5 | 99.38809
AlSi10Mg | Archimedes method | Argon | Cylindrical | 350 | 1600 | 0.11 | 0.03 | 0.115 | 29.99506 | 41.5 | 99.4402
AlSi10Mg | Archimedes method | Argon | Cylindrical | 350 | 1600 | 0.12 | 0.03 | 0.115 | 29.99506 | 41.5 | 99.5505
AlSi10Mg | Archimedes method | Argon | Cylindrical | 350 | 1600 | 0.13 | 0.03 | 0.115 | 29.99506 | 41.5 | 99.52444
AlSi10Mg | Archimedes method | Argon | Cylindrical | 350 | 1500 | 0.11 | 0.03 | 0.115 | 29.99506 | 41.5 | 99.53052
AlSi10Mg | Archimedes method | Argon | Cylindrical | 350 | 1500 | 0.12 | 0.03 | 0.115 | 29.99506 | 41.5 | 99.38983
AlSi10Mg | Archimedes method | Argon | Cylindrical | 350 | 1500 | 0.13 | 0.03 | 0.115 | 29.99506 | 41.5 | 99.4897
AlSi10Mg | Archimedes method | Argon | Cylindrical | 330 | 1700 | 0.11 | 0.03 | 0.115 | 29.99506 | 41.5 | 99.53139
AlSi10Mg | Archimedes method | Argon | Cylindrical | 330 | 1700 | 0.12 | 0.03 | 0.115 | 29.99506 | 41.5 | 99.44801
AlSi10Mg | Archimedes method | Argon | Cylindrical | 330 | 1700 | 0.13 | 0.03 | 0.115 | 29.99506 | 41.5 | 99.45149
AlSi10Mg | Archimedes method | Argon | Cylindrical | 330 | 1600 | 0.11 | 0.03 | 0.115 | 29.99506 | 41.5 | 99.38722
AlSi10Mg | Archimedes method | Argon | Cylindrical | 330 | 1600 | 0.12 | 0.03 | 0.115 | 29.99506 | 41.5 | 99.49839
AlSi10Mg | Archimedes method | Argon | Cylindrical | 330 | 1600 | 0.13 | 0.03 | 0.115 | 29.99506 | 41.5 | 99.4706
AlSi10Mg | Archimedes method | Argon | Cylindrical | 330 | 1500 | 0.11 | 0.03 | 0.115 | 29.99506 | 41.5 | 99.4098
AlSi10Mg | Archimedes method | Argon | Cylindrical | 330 | 1500 | 0.12 | 0.03 | 0.115 | 29.99506 | 41.5 | 99.53313
AlSi10Mg | Archimedes method | Argon | Cylindrical | 330 | 1500 | 0.13 | 0.03 | 0.115 | 29.99506 | 41.5 | 99.50099
AlSi10Mg | Archimedes method | Argon | Prismatic | 320 | 900 | 0.0818 | 0.03 | 0.08 | 26.99955 | 38.5 | 98.17003
AlSi10Mg | Archimedes method | Argon | Prismatic | 360 | 900 | 0.0889 | 0.03 | 0.08 | 26.99955 | 38.5 | 97.36311
AlSi10Mg | Archimedes method | Argon | Prismatic | 320 | 750 | 0.0931 | 0.03 | 0.08 | 26.99955 | 38.5 | 97.74352
AlSi10Mg | Archimedes method | Argon | Prismatic | 320 | 900 | 0.0763 | 0.03 | 0.08 | 26.99955 | 38.5 | 97.8415
AlSi10Mg | Archimedes method | Argon | Prismatic | 400 | 900 | 0.0941 | 0.03 | 0.08 | 26.99955 | 38.5 | 97.95101
AlSi10Mg | Archimedes method | Argon | Prismatic | 360 | 900 | 0.083 | 0.03 | 0.08 | 26.99955 | 38.5 | 97.98559
AlSi10Mg | Archimedes method | Argon | Prismatic | 360 | 750 | 0.098 | 0.03 | 0.08 | 26.99955 | 38.5 | 97.32277
AlSi10Mg | Archimedes method | Argon | Prismatic | 320 | 750 | 0.0869 | 0.03 | 0.08 | 26.99955 | 38.5 | 97.36311
AlSi10Mg | Archimedes method | Argon | Prismatic | 320 | 900 | 0.0709 | 0.03 | 0.08 | 26.99955 | 38.5 | 98.13545
AlSi10Mg | Archimedes method | Argon | Prismatic | 400 | 900 | 0.0878 | 0.03 | 0.08 | 26.99955 | 38.5 | 96.51009
AlSi10Mg | Archimedes method | Argon | Prismatic | 400 | 750 | 0.1047 | 0.03 | 0.08 | 26.99955 | 38.5 | 97.21326
AlSi10Mg | Archimedes method | Argon | Prismatic | 360 | 900 | 0.0771 | 0.03 | 0.08 | 26.99955 | 38.5 | 97.95101
AlSi10Mg | Archimedes method | Argon | Prismatic | 320 | 600 | 0.1024 | 0.03 | 0.08 | 26.99955 | 38.5 | 97.38617
AlSi10Mg | Archimedes method | Argon | Prismatic | 360 | 750 | 0.0914 | 0.03 | 0.08 | 26.99955 | 38.5 | 98.17003
AlSi10Mg | Archimedes method | Argon | Prismatic | 320 | 750 | 0.0807 | 0.03 | 0.08 | 26.99955 | 38.5 | 97.7781
AlSi10Mg | Archimedes method | Argon | Prismatic | 360 | 600 | 0.111 | 0.03 | 0.08 | 26.99955 | 38.5 | 96.88473
AlSi10Mg | Archimedes method | Argon | Prismatic | 400 | 900 | 0.0815 | 0.03 | 0.08 | 26.99955 | 38.5 | 97.58213
AlSi10Mg | Archimedes method | Argon | Prismatic | 400 | 750 | 0.0977 | 0.03 | 0.08 | 26.99955 | 38.5 | 97.62824
AlSi10Mg | Archimedes method | Argon | Prismatic | 320 | 600 | 0.0955 | 0.03 | 0.08 | 26.99955 | 38.5 | 98.00865
AlSi10Mg | Archimedes method | Argon | Prismatic | 360 | 750 | 0.0849 | 0.03 | 0.08 | 26.99955 | 38.5 | 97.34582
AlSi10Mg | Archimedes method | Argon | Prismatic | 400 | 600 | 0.1164 | 0.03 | 0.08 | 26.99955 | 38.5 | 95.58213
AlSi10Mg | Archimedes method | Argon | Prismatic | 360 | 600 | 0.1036 | 0.03 | 0.08 | 26.99955 | 38.5 | 97.89914
AlSi10Mg | Archimedes method | Argon | Prismatic | 400 | 750 | 0.0907 | 0.03 | 0.08 | 26.99955 | 38.5 | 96.94236
AlSi10Mg | Archimedes method | Argon | Prismatic | 320 | 600 | 0.0887 | 0.03 | 0.08 | 26.99955 | 38.5 | 98.02017
AlSi10Mg | Archimedes method | Argon | Prismatic | 400 | 600 | 0.1086 | 0.03 | 0.08 | 26.99955 | 38.5 | 97.91066
AlSi10Mg | Archimedes method | Argon | Prismatic | 360 | 600 | 0.0962 | 0.03 | 0.08 | 26.99955 | 38.5 | 97.2536
AlSi10Mg | Archimedes method | Argon | Prismatic | 400 | 600 | 0.1009 | 0.03 | 0.08 | 26.99955 | 38.5 | 98.12392
AlSi10Mg | Archimedes method | Argon | Prismatic | 260 | 1400 | 0.08 | 0.03 | 0.075 | 5.99993088 | 34 | 98.92
AlSi10Mg | Archimedes method | Argon | Prismatic | 300 | 1400 | 0.08 | 0.03 | 0.075 | 5.99993088 | 34 | 99.43
AlSi10Mg | Archimedes method | Argon | Prismatic | 340 | 1400 | 0.08 | 0.03 | 0.075 | 5.99993088 | 34 | 99.6
AlSi10Mg | Archimedes method | Argon | Prismatic | 260 | 1400 | 0.08 | 0.03 | 0.075 | 5.99993088 | 34 | 99.64
AlSi10Mg | Archimedes method | Argon | Prismatic | 300 | 1400 | 0.08 | 0.03 | 0.075 | 5.99993088 | 34 | 99.78
AlSi10Mg | Archimedes method | Argon | Prismatic | 340 | 1400 | 0.08 | 0.03 | 0.075 | 5.99993088 | 34 | 99.94
AlSi10Mg | Archimedes method | NI | Prismatic | 200 | 800 | 0.1 | 0.02 | 0.08 | 8.999457 | 28 | 94.38202
AlSi10Mg | Archimedes method | NI | Prismatic | 200 | 1000 | 0.15 | 0.04 | 0.08 | 8.999457 | 28 | 95.13109
AlSi10Mg | Archimedes method | NI | Prismatic | 200 | 1200 | 0.2 | 0.06 | 0.08 | 8.999457 | 28 | 92.50936
AlSi10Mg | Archimedes method | NI | Prismatic | 250 | 800 | 0.15 | 0.06 | 0.08 | 8.999457 | 28 | 95.88015
AlSi10Mg | Archimedes method | NI | Prismatic | 250 | 1000 | 0.2 | 0.02 | 0.08 | 8.999457 | 28 | 98.12734
AlSi10Mg | Archimedes method | NI | Prismatic | 250 | 1200 | 0.1 | 0.04 | 0.08 | 8.999457 | 28 | 97.37828
AlSi10Mg | Archimedes method | NI | Prismatic | 300 | 800 | 0.2 | 0.04 | 0.08 | 8.999457 | 28 | 97.00375
AlSi10Mg | Archimedes method | NI | Prismatic | 300 | 1000 | 0.1 | 0.06 | 0.08 | 8.999457 | 28 | 96.62921
AlSi10Mg | Archimedes method | NI | Prismatic | 300 | 1200 | 0.15 | 0.02 | 0.08 | 8.999457 | 28 | 97.75281
18Ni300 | Image analysis | NI | Cylindrical | 200 | 200 | 0.12 | 0.05 | 0.075 | 4.999678 | 39.8 | 99.04255
18Ni300 | Image analysis | NI | Cylindrical | 200 | 270 | 0.09 | 0.05 | 0.075 | 4.999678 | 39.8 | 94.60106
18Ni300 | Image analysis | NI | Cylindrical | 200 | 480 | 0.09 | 0.03 | 0.075 | 4.999678 | 39.8 | 96.70213
18Ni300 | Image analysis | NI | Cylindrical | 200 | 340 | 0.12 | 0.03 | 0.075 | 4.999678 | 39.8 | 99.30851
18Ni300 | Image analysis | NI | Cylindrical | 200 | 300 | 0.08 | 0.05 | 0.075 | 4.999678 | 39.8 | 97.89894
18Ni300 | Image analysis | Nitrogen | Prismatic | 250 | 1302 | 0.12 | 0.03 | 0.07 | 24.99893 | 29.5 | 97.36004
18Ni300 | Image analysis | Nitrogen | Prismatic | 275 | 1432 | 0.12 | 0.03 | 0.07 | 24.99893 | 29.5 | 96.57745
18Ni300 | Image analysis | Nitrogen | Prismatic | 300 | 1563 | 0.12 | 0.03 | 0.07 | 24.99893 | 29.5 | 96.06658
18Ni300 | Image analysis | Nitrogen | Prismatic | 325 | 1693 | 0.12 | 0.03 | 0.07 | 24.99893 | 29.5 | 95.71874
18Ni300 | Image analysis | Nitrogen | Prismatic | 350 | 1823 | 0.12 | 0.03 | 0.07 | 24.99893 | 29.5 | 89.71874
18Ni300 | Image analysis | Nitrogen | Prismatic | 250 | 1042 | 0.12 | 0.03 | 0.07 | 24.99893 | 29.5 | 99.14537
18Ni300 | Image analysis | Nitrogen | Prismatic | 275 | 1146 | 0.12 | 0.03 | 0.07 | 24.99893 | 29.5 | 99.08016
18Ni300 | Image analysis | Nitrogen | Prismatic | 300 | 1250 | 0.12 | 0.03 | 0.07 | 24.99893 | 29.5 | 96.67798
18Ni300 | Image analysis | Nitrogen | Prismatic | 325 | 1354 | 0.12 | 0.03 | 0.07 | 24.99893 | 29.5 | 98.89538
18Ni300 | Image analysis | Nitrogen | Prismatic | 350 | 1458 | 0.12 | 0.03 | 0.07 | 24.99893 | 29.5 | 96.30841
18Ni300 | Image analysis | Nitrogen | Prismatic | 250 | 868 | 0.12 | 0.03 | 0.07 | 24.99893 | 29.5 | 98.89808
18Ni300 | Image analysis | Nitrogen | Prismatic | 275 | 955 | 0.12 | 0.03 | 0.07 | 24.99893 | 29.5 | 99.57201
18Ni300 | Image analysis | Nitrogen | Prismatic | 300 | 1042 | 0.12 | 0.03 | 0.07 | 24.99893 | 29.5 | 99.81113
18Ni300 | Image analysis | Nitrogen | Prismatic | 325 | 1128 | 0.12 | 0.03 | 0.07 | 24.99893 | 29.5 | 99.322
18Ni300 | Image analysis | Nitrogen | Prismatic | 350 | 1215 | 0.12 | 0.03 | 0.07 | 24.99893 | 29.5 | 98.41982
18Ni300 | Image analysis | Nitrogen | Prismatic | 250 | 744 | 0.12 | 0.03 | 0.07 | 24.99893 | 29.5 | 99.54212
18Ni300 | Image analysis | Nitrogen | Prismatic | 275 | 818 | 0.12 | 0.03 | 0.07 | 24.99893 | 29.5 | 99.96601
18Ni300 | Image analysis | Nitrogen | Prismatic | 300 | 893 | 0.12 | 0.03 | 0.07 | 24.99893 | 29.5 | 99.80299
18Ni300 | Image analysis | Nitrogen | Prismatic | 325 | 967 | 0.12 | 0.03 | 0.07 | 24.99893 | 29.5 | 99.71603
18Ni300 | Image analysis | Nitrogen | Prismatic | 350 | 1042 | 0.12 | 0.03 | 0.07 | 24.99893 | 29.5 | 99.12906
18Ni300 | Image analysis | Nitrogen | Prismatic | 250 | 651 | 0.12 | 0.03 | 0.07 | 24.99893 | 29.5 | 99.947
18Ni300 | Image analysis | Nitrogen | Prismatic | 275 | 716 | 0.12 | 0.03 | 0.07 | 24.99893 | 29.5 | 99.92526
18Ni300 | Image analysis | Nitrogen | Prismatic | 300 | 781 | 0.12 | 0.03 | 0.07 | 24.99893 | 29.5 | 99.88178
18Ni300 | Image analysis | Nitrogen | Prismatic | 325 | 846 | 0.12 | 0.03 | 0.07 | 24.99893 | 29.5 | 99.62091
18Ni300 | Image analysis | Nitrogen | Prismatic | 350 | 911 | 0.12 | 0.03 | 0.07 | 24.99893 | 29.5 | 99.74047
18Ni300 | Image analysis | Nitrogen | Prismatic | 160 | 650 | 0.1 | 0.03 | 0.05 | 19.99886 | 34 | 99.473
18Ni300 | Image analysis | Nitrogen | Prismatic | 170 | 784 | 0.095 | 0.03 | 0.05 | 19.99886 | 34 | 99.142
18Ni300 | Image analysis | Nitrogen | Prismatic | 170 | 700 | 0.095 | 0.03 | 0.05 | 19.99886 | 34 | 99.079
18Ni300 | Image analysis | Nitrogen | Prismatic | 170 | 700 | 0.095 | 0.03 | 0.05 | 19.99886 | 34 | 99.46
18Ni300 | Image analysis | Nitrogen | Prismatic | 170 | 700 | 0.095 | 0.03 | 0.05 | 19.99886 | 34 | 99.08
18Ni300 | Image analysis | Nitrogen | Prismatic | 170 | 700 | 0.095 | 0.03 | 0.05 | 19.99886 | 34 | 99.55
18Ni300 | Image analysis | Nitrogen | Prismatic | 160 | 750 | 0.09 | 0.03 | 0.05 | 19.99886 | 34 | 99.98
18Ni300 | Image analysis | Nitrogen | Prismatic | 180 | 750 | 0.09 | 0.03 | 0.05 | 19.99886 | 34 | 99.99
18Ni300 | Image analysis | Nitrogen | Prismatic | 180 | 650 | 0.1 | 0.03 | 0.05 | 19.99886 | 34 | 98.559
18Ni300 | Image analysis | Nitrogen | Prismatic | 186.82 | 700 | 0.095 | 0.03 | 0.05 | 19.99886 | 34 | 99.481
18Ni300 | Image analysis | Nitrogen | Prismatic | 170 | 700 | 0.0866 | 0.03 | 0.05 | 19.99886 | 34 | 99.64
18Ni300 | Image analysis | Nitrogen | Prismatic | 170 | 616 | 0.095 | 0.03 | 0.05 | 19.99886 | 34 | 98.696
18Ni300 | Image analysis | Nitrogen | Prismatic | 170 | 700 | 0.095 | 0.03 | 0.05 | 19.99886 | 34 | 99.016
18Ni300 | Image analysis | Nitrogen | Prismatic | 180 | 650 | 0.09 | 0.03 | 0.05 | 19.99886 | 34 | 99.1
18Ni300 | Image analysis | Nitrogen | Prismatic | 160 | 750 | 0.1 | 0.03 | 0.05 | 19.99886 | 34 | 99.89
18Ni300 | Image analysis | Nitrogen | Prismatic | 153.18 | 700 | 0.095 | 0.03 | 0.05 | 19.99886 | 34 | 99.99
18Ni300 | Image analysis | Nitrogen | Prismatic | 180 | 750 | 0.1 | 0.03 | 0.05 | 19.99886 | 34 | 97.89
18Ni300 | Image analysis | Nitrogen | Prismatic | 160 | 650 | 0.09 | 0.03 | 0.05 | 19.99886 | 34 | 98.18
18Ni300 | Image analysis | Nitrogen | Prismatic | 170 | 700 | 0.1034 | 0.03 | 0.05 | 19.99886 | 34 | 98.91
18Ni300 | Image analysis | Nitrogen | Prismatic | 170 | 700 | 0.095 | 0.03 | 0.05 | 19.99886 | 34 | 99.254
18Ni300 | Archimedes method | Nitrogen | Prismatic | 80 | 200 | 0.105 | 0.03 | 0.11 | 22 | 34 | 95.27
18Ni300 | Archimedes method | Nitrogen | Prismatic | 100 | 300 | 0.105 | 0.03 | 0.11 | 22 | 34 | 91.59
18Ni300 | Archimedes method | Nitrogen | Prismatic | 120 | 300 | 0.105 | 0.03 | 0.11 | 22 | 34 | 93.69
18Ni300 | Archimedes method | Nitrogen | Prismatic | 120 | 400 | 0.105 | 0.03 | 0.11 | 22 | 34 | 96.68
18Ni300 | Archimedes method | Nitrogen | Prismatic | 140 | 400 | 0.105 | 0.03 | 0.11 | 22 | 34 | 96.21
18Ni300 | Archimedes method | Nitrogen | Prismatic | 140 | 500 | 0.105 | 0.03 | 0.11 | 22 | 34 | 96.56
18Ni300 | Archimedes method | Nitrogen | Prismatic | 160 | 400 | 0.105 | 0.03 | 0.11 | 22 | 34 | 95.9
18Ni300 | Archimedes method | Nitrogen | Prismatic | 160 | 500 | 0.105 | 0.03 | 0.11 | 22 | 34 | 96.68
18Ni300 | Archimedes method | Nitrogen | Prismatic | 180 | 400 | 0.105 | 0.03 | 0.11 | 22 | 34 | 96.6
18Ni300 | Archimedes method | Nitrogen | Prismatic | 180 | 500 | 0.105 | 0.03 | 0.11 | 22 | 34 | 98.45
18Ni300 | Archimedes method | Nitrogen | Prismatic | 180 | 600 | 0.105 | 0.03 | 0.11 | 22 | 34 | 99.61
18Ni300 | Archimedes method | Nitrogen | Prismatic | 80 | 200 | 0.105 | 0.045 | 0.11 | 22 | 34 | 89.19
18Ni300 | Archimedes method | Nitrogen | Prismatic | 100 | 300 | 0.105 | 0.045 | 0.11 | 22 | 34 | 89.93
18Ni300 | Archimedes method | Nitrogen | Prismatic | 120 | 300 | 0.105 | 0.045 | 0.11 | 22 | 34 | 88.39
18Ni300 | Archimedes method | Nitrogen | Prismatic | 120 | 400 | 0.105 | 0.045 | 0.11 | 22 | 34 | 90.88
18Ni300 | Archimedes method | Nitrogen | Prismatic | 140 | 400 | 0.105 | 0.045 | 0.11 | 22 | 34 | 90.59
18Ni300 | Archimedes method | Nitrogen | Prismatic | 140 | 500 | 0.105 | 0.045 | 0.11 | 22 | 34 | 96.93
18Ni300 | Archimedes method | Nitrogen | Prismatic | 160 | 400 | 0.105 | 0.045 | 0.11 | 22 | 34 | 95.24
18Ni300 | Archimedes method | Nitrogen | Prismatic | 160 | 500 | 0.105 | 0.045 | 0.11 | 22 | 34 | 95.31
18Ni300 | Archimedes method | Nitrogen | Prismatic | 180 | 400 | 0.105 | 0.045 | 0.11 | 22 | 34 | 93.18
18Ni300 | Archimedes method | Nitrogen | Prismatic | 180 | 500 | 0.105 | 0.045 | 0.11 | 22 | 34 | 98.48
18Ni300 | Archimedes method | Nitrogen | Prismatic | 180 | 600 | 0.105 | 0.045 | 0.11 | 22 | 34 | 99.35
18Ni300 | Archimedes method | Nitrogen | Prismatic | 250 | 800 | 0.07 | 0.05 | 0.05 | 19.9976 | 42.22 | 99.37
18Ni300 | Archimedes method | Nitrogen | Prismatic | 350 | 800 | 0.07 | 0.05 | 0.05 | 19.9976 | 42.22 | 98.58
18Ni300 | Archimedes method | Nitrogen | Prismatic | 250 | 1200 | 0.07 | 0.05 | 0.05 | 19.9976 | 42.22 | 98.63
18Ni300 | Archimedes method | Nitrogen | Prismatic | 350 | 1200 | 0.07 | 0.05 | 0.05 | 19.9976 | 42.22 | 98.68
18Ni300 | Archimedes method | Nitrogen | Prismatic | 250 | 800 | 0.13 | 0.05 | 0.05 | 19.9976 | 42.22 | 98.26
18Ni300 | Archimedes method | Nitrogen | Prismatic | 350 | 800 | 0.13 | 0.05 | 0.05 | 19.9976 | 42.22 | 98.79
18Ni300 | Archimedes method | Nitrogen | Prismatic | 250 | 1200 | 0.13 | 0.05 | 0.05 | 19.9976 | 42.22 | 96.9
18Ni300 | Archimedes method | Nitrogen | Prismatic | 350 | 1200 | 0.13 | 0.05 | 0.05 | 19.9976 | 42.22 | 98.2
18Ni300 | Archimedes method | Nitrogen | Prismatic | 215.91 | 1000 | 0.1 | 0.05 | 0.05 | 19.9976 | 42.22 | 98.2
18Ni300 | Archimedes method | Nitrogen | Prismatic | 384.09 | 1000 | 0.1 | 0.05 | 0.05 | 19.9976 | 42.22 | 98.83
18Ni300 | Archimedes method | Nitrogen | Prismatic | 300 | 663.64 | 0.1 | 0.05 | 0.05 | 19.9976 | 42.22 | 99.21
18Ni300 | Archimedes method | Nitrogen | Prismatic | 300 | 1336.36 | 0.1 | 0.05 | 0.05 | 19.9976 | 42.22 | 98.25
18Ni300 | Archimedes method | Nitrogen | Prismatic | 300 | 1000 | 0.05 | 0.05 | 0.05 | 19.9976 | 42.22 | 99.09
18Ni300 | Archimedes method | Nitrogen | Prismatic | 300 | 1000 | 0.15 | 0.05 | 0.05 | 19.9976 | 42.22 | 97.81
18Ni300 | Archimedes method | Nitrogen | Prismatic | 300 | 1000 | 0.1 | 0.05 | 0.05 | 19.9976 | 42.22 | 99.22
18Ni300 | Archimedes method | Nitrogen | Prismatic | 300 | 1000 | 0.1 | 0.05 | 0.05 | 19.9976 | 42.22 | 99.14
18Ni300 | Archimedes method | Nitrogen | Prismatic | 300 | 1000 | 0.1 | 0.05 | 0.05 | 19.9976 | 42.22 | 99.26
18Ni300 | Archimedes method | Nitrogen | Prismatic | 300 | 1000 | 0.1 | 0.05 | 0.05 | 19.9976 | 42.22 | 99.26
18Ni300 | Archimedes method | Nitrogen | Prismatic | 300 | 1000 | 0.1 | 0.05 | 0.05 | 19.9976 | 42.22 | 99.33
18Ni300 | Archimedes method | Nitrogen | Prismatic | 300 | 1000 | 0.1 | 0.05 | 0.05 | 19.9976 | 42.22 | 99.28
18Ni300 | Image analysis | Argon | Prismatic | 250 | 520 | 0.12 | 0.05 | 0.07 | 14.99232 | 44.5 | 99.91
18Ni300 | Image analysis | Argon | Prismatic | 250 | 620 | 0.12 | 0.05 | 0.07 | 14.99232 | 44.5 | 99.89
18Ni300 | Image analysis | Argon | Prismatic | 250 | 720 | 0.12 | 0.05 | 0.07 | 14.99232 | 44.5 | 99.98
18Ni300 | Image analysis | Argon | Prismatic | 250 | 820 | 0.12 | 0.05 | 0.07 | 14.99232 | 44.5 | 99.86
18Ni300 | Image analysis | Argon | Prismatic | 250 | 920 | 0.12 | 0.05 | 0.07 | 14.99232 | 44.5 | 99.74
18Ni300 | Image analysis | Argon | Prismatic | 300 | 520 | 0.12 | 0.05 | 0.07 | 14.99232 | 44.5 | 99.76
18Ni300 | Image analysis | Argon | Prismatic | 300 | 620 | 0.12 | 0.05 | 0.07 | 14.99232 | 44.5 | 99.92
18Ni300 | Image analysis | Argon | Prismatic | 300 | 720 | 0.12 | 0.05 | 0.07 | 14.99232 | 44.5 | 99.89
18Ni300 | Image analysis | Argon | Prismatic | 300 | 820 | 0.12 | 0.05 | 0.07 | 14.99232 | 44.5 | 99.93
18Ni300 | Image analysis | Argon | Prismatic | 300 | 920 | 0.12 | 0.05 | 0.07 | 14.99232 | 44.5 | 99.94
18Ni300 | Image analysis | Argon | Prismatic | 350 | 520 | 0.12 | 0.05 | 0.07 | 14.99232 | 44.5 | 99.63
18Ni300 | Image analysis | Argon | Prismatic | 350 | 620 | 0.12 | 0.05 | 0.07 | 14.99232 | 44.5 | 99.92
18Ni300 | Image analysis | Argon | Prismatic | 350 | 720 | 0.12 | 0.05 | 0.07 | 14.99232 | 44.5 | 99.97
18Ni300 | Image analysis | Argon | Prismatic | 350 | 820 | 0.12 | 0.05 | 0.07 | 14.99232 | 44.5 | 99.99
18Ni300 | Image analysis | Argon | Prismatic | 350 | 920 | 0.12 | 0.05 | 0.07 | 14.99232 | 44.5 | 99.99
18Ni300 | Archimedes method | Nitrogen | Prismatic | 200 | 750 | 0.13 | 0.04 | 0.07 | 29.99934 | 29.11 | 98.95197
18Ni300 | Archimedes method | Nitrogen | Prismatic | 175 | 650 | 0.12 | 0.04 | 0.07 | 29.99934 | 29.11 | 98.16009
18Ni300 | Archimedes method | Nitrogen | Prismatic | 200 | 550 | 0.13 | 0.04 | 0.07 | 29.99934 | 29.11 | 98.30096
18Ni300 | Archimedes method | Nitrogen | Prismatic | 200 | 750 | 0.13 | 0.04 | 0.07 | 29.99934 | 29.11 | 98.30736
18Ni300 | Archimedes method | Nitrogen | Prismatic | 175 | 650 | 0.12 | 0.04 | 0.07 | 29.99934 | 29.11 | 98.89007
18Ni300 | Archimedes method | Nitrogen | Prismatic | 225 | 850 | 0.12 | 0.04 | 0.07 | 29.99934 | 29.11 | 99.02882
18Ni300 | Archimedes method | Nitrogen | Prismatic | 175 | 650 | 0.14 | 0.04 | 0.07 | 29.99934 | 29.11 | 99.22305
18Ni300 | Archimedes method | Nitrogen | Prismatic | 200 | 950 | 0.13 | 0.04 | 0.07 | 29.99934 | 29.11 | 98.31163
18Ni300 | Archimedes method | Nitrogen | Prismatic | 175 | 850 | 0.14 | 0.04 | 0.07 | 29.99934 | 29.11 | 98.97972
18Ni300 | Archimedes method | Nitrogen | Prismatic | 200 | 750 | 0.13 | 0.04 | 0.07 | 29.99934 | 29.11 | 98.72999
18Ni300 | Archimedes method | Nitrogen | Prismatic | 225 | 850 | 0.14 | 0.04 | 0.07 | 29.99934 | 29.11 | 98.89861
18Ni300 | Archimedes method | Nitrogen | Prismatic | 225 | 650 | 0.12 | 0.04 | 0.07 | 29.99934 | 29.11 | 99.1889
18Ni300 | Archimedes method | Nitrogen | Prismatic | 225 | 650 | 0.12 | 0.04 | 0.07 | 29.99934 | 29.11 | 99.49413
18Ni300 | Archimedes method | Nitrogen | Prismatic | 200 | 750 | 0.13 | 0.04 | 0.07 | 29.99934 | 29.11 | 99.09925
18Ni300 | Archimedes method | Nitrogen | Prismatic | 225 | 650 | 0.14 | 0.04 | 0.07 | 29.99934 | 29.11 | 99.29989
18Ni300 | Archimedes method | Nitrogen | Prismatic | 175 | 850 | 0.14 | 0.04 | 0.07 | 29.99934 | 29.11 | 99.12487
18Ni300 | Archimedes method | Nitrogen | Prismatic | 250 | 750 | 0.13 | 0.04 | 0.07 | 29.99934 | 29.11 | 99.66916
18Ni300 | Archimedes method | Nitrogen | Prismatic | 200 | 750 | 0.13 | 0.04 | 0.07 | 29.99934 | 29.11 | 99.79723
18Ni300 | Archimedes method | Nitrogen | Prismatic | 175 | 650 | 0.14 | 0.04 | 0.07 | 29.99934 | 29.11 | 99.51974
18Ni300 | Archimedes method | Nitrogen | Prismatic | 150 | 750 | 0.13 | 0.04 | 0.07 | 29.99934 | 29.11 | 99.47065
18Ni300 | Archimedes method | Nitrogen | Prismatic | 175 | 850 | 0.12 | 0.04 | 0.07 | 29.99934 | 29.11 | 99.37887
18Ni300 | Archimedes method | Nitrogen | Prismatic | 200 | 750 | 0.13 | 0.04 | 0.07 | 29.99934 | 29.11 | 99.22519
18Ni300 | Archimedes method | Nitrogen | Prismatic | 200 | 750 | 0.13 | 0.04 | 0.07 | 29.99934 | 29.11 | 99.38741
18Ni300 | Archimedes method | Nitrogen | Prismatic | 200 | 750 | 0.13 | 0.04 | 0.07 | 29.99934 | 29.11 | 99.1334
18Ni300 | Archimedes method | Nitrogen | Prismatic | 200 | 750 | 0.15 | 0.04 | 0.07 | 29.99934 | 29.11 | 99.08858
18Ni300 | Archimedes method | Nitrogen | Prismatic | 225 | 650 | 0.14 | 0.04 | 0.07 | 29.99934 | 29.11 | 98.78122
18Ni300 | Archimedes method | Nitrogen | Prismatic | 175 | 850 | 0.12 | 0.04 | 0.07 | 29.99934 | 29.11 | 99.44504
18Ni300 | Archimedes method | Nitrogen | Prismatic | 200 | 750 | 0.11 | 0.04 | 0.07 | 29.99934 | 29.11 | 99.9317
18Ni300 | Archimedes method | Nitrogen | Prismatic | 225 | 850 | 0.12 | 0.04 | 0.07 | 29.99934 | 29.11 | 99.29136
18Ni300 | Archimedes method | Nitrogen | Prismatic | 225 | 850 | 0.14 | 0.04 | 0.07 | 29.99934 | 29.11 | 99.40021
18Ni300 | Archimedes method | Argon | Cylindrical | 300 | 2500 | 0.05 | 0.04 | 0.07 | 17.98932 | 31 | 96.9
18Ni300 | Archimedes method | Argon | Cylindrical | 300 | 2500 | 0.07 | 0.04 | 0.07 | 17.98932 | 31 | 95.86
18Ni300 | Archimedes method | Argon | Cylindrical | 300 | 2500 | 0.1 | 0.04 | 0.07 | 17.98932 | 31 | 84.17
18Ni300 | Archimedes method | Argon | Cylindrical | 350 | 2500 | 0.05 | 0.04 | 0.07 | 17.98932 | 31 | 96.27
18Ni300 | Archimedes method | Argon | Cylindrical | 350 | 2500 | 0.07 | 0.04 | 0.07 | 17.98932 | 31 | 97.41
18Ni300 | Archimedes method | Argon | Cylindrical | 350 | 2500 | 0.1 | 0.04 | 0.07 | 17.98932 | 31 | 92.53
18Ni300 | Archimedes method | Argon | Cylindrical | 450 | 2500 | 0.05 | 0.04 | 0.07 | 17.98932 | 31 | 97.47
18Ni300 | Archimedes method | Argon | Cylindrical | 450 | 2500 | 0.07 | 0.04 | 0.07 | 17.98932 | 31 | 99.34
18Ni300 | Archimedes method | Argon | Cylindrical | 450 | 2500 | 0.1 | 0.04 | 0.07 | 17.98932 | 31 | 97.87
18Ni300 | Archimedes method | Argon | Cylindrical | 450 | 1500 | 0.05 | 0.04 | 0.07 | 17.98932 | 31 | 99.19
18Ni300 | Archimedes method | Argon | Cylindrical | 450 | 1500 | 0.07 | 0.04 | 0.07 | 17.98932 | 31 | 98.85
18Ni300 | Archimedes method | Argon | Cylindrical | 450 | 1500 | 0.1 | 0.04 | 0.07 | 17.98932 | 31 | 98.65
18Ni300 | Archimedes method | Argon | Cylindrical | 450 | 2000 | 0.05 | 0.04 | 0.07 | 17.98932 | 31 | 99.19
18Ni300 | Archimedes method | Argon | Cylindrical | 450 | 2000 | 0.07 | 0.04 | 0.07 | 17.98932 | 31 | 98.78
18Ni300 | Archimedes method | Argon | Cylindrical | 450 | 2000 | 0.1 | 0.04 | 0.07 | 17.98932 | 31 | 97.88
18Ni300 | Archimedes method | Argon | Cylindrical | 450 | 3000 | 0.05 | 0.04 | 0.07 | 17.98932 | 31 | 97.79
18Ni300 | Archimedes method | Argon | Cylindrical | 450 | 3000 | 0.07 | 0.04 | 0.07 | 17.98932 | 31 | 98.06
18Ni300 | Archimedes method | Argon | Cylindrical | 450 | 3000 | 0.1 | 0.04 | 0.07 | 17.98932 | 31 | 95.8
18Ni300 | Archimedes method | Nitrogen | Prismatic | 100 | 700 | 0.12 | 0.05 | 0.2 | 27.99931 | 20 | 97.89852
18Ni300 | Archimedes method | Nitrogen | Prismatic | 150 | 700 | 0.12 | 0.05 | 0.2 | 27.99931 | 20 | 98.59473
18Ni300 | Archimedes method | Nitrogen | Prismatic | 200 | 700 | 0.12 | 0.05 | 0.2 | 27.99931 | 20 | 98.69748
18Ni300 | Archimedes method | Nitrogen | Prismatic | 250 | 700 | 0.12 | 0.05 | 0.2 | 27.99931 | 20 | 98.90815
18Ni300 | Archimedes method | Nitrogen | Prismatic | 300 | 700 | 0.12 | 0.05 | 0.2 | 27.99931 | 20 | 99.80472
18Ni300 | Archimedes method | Nitrogen | Prismatic | 350 | 700 | 0.12 | 0.05 | 0.2 | 27.99931 | 20 | 99.51441
18Ni300 | Archimedes method | Nitrogen | Prismatic | 400 | 700 | 0.12 | 0.05 | 0.2 | 27.99931 | 20 | 99.21641
18Ni300 | Archimedes method | Nitrogen | Prismatic | 300 | 400 | 0.12 | 0.05 | 0.2 | 27.99931 | 20 | 98.4
18Ni300 | Archimedes method | Nitrogen | Prismatic | 300 | 500 | 0.12 | 0.05 | 0.2 | 27.99931 | 20 | 98.59608
18Ni300 | Archimedes method | Nitrogen | Prismatic | 300 | 600 | 0.12 | 0.05 | 0.2 | 27.99931 | 20 | 98.39216
18Ni300 | Archimedes method | Nitrogen | Prismatic | 300 | 800 | 0.12 | 0.05 | 0.2 | 27.99931 | 20 | 99.09804
18Ni300 | Archimedes method | Nitrogen | Prismatic | 300 | 900 | 0.12 | 0.05 | 0.2 | 27.99931 | 20 | 98.90196
18Ni300 | Archimedes method | Nitrogen | Prismatic | 300 | 1000 | 0.12 | 0.05 | 0.2 | 27.99931 | 20 | 98.90196
18Ni300 | Archimedes method | Nitrogen | Prismatic | 300 | 700 | 0.025 | 0.05 | 0.2 | 27.99931 | 20 | 96.99904
18Ni300 | Archimedes method | Nitrogen | Prismatic | 300 | 700 | 0.05 | 0.05 | 0.2 | 27.99931 | 20 | 98.26887
18Ni300 | Archimedes method | Nitrogen | Prismatic | 300 | 700 | 0.075 | 0.05 | 0.2 | 27.99931 | 20 | 98.92747
18Ni300 | Archimedes method | Nitrogen | Prismatic | 300 | 700 | 0.1 | 0.05 | 0.2 | 27.99931 | 20 | 99.09865
18Ni300 | Archimedes method | Nitrogen | Prismatic | 300 | 700 | 0.125 | 0.05 | 0.2 | 27.99931 | 20 | 99.80348
18Ni300 | Archimedes method | Nitrogen | Prismatic | 300 | 700 | 0.15 | 0.05 | 0.2 | 27.99931 | 20 | 99.32496
18Ni300 | Archimedes method | Nitrogen | Prismatic | 300 | 700 | 0.2 | 0.05 | 0.2 | 27.99931 | 20 | 99.51257
18Ni300 | Archimedes method | Nitrogen | Prismatic | 300 | 700 | 0.12 | 0.05 | 0.025 | 27.99931 | 21 | 95.90133
18Ni300 | Archimedes method | Nitrogen | Prismatic | 300 | 700 | 0.12 | 0.05 | 0.05 | 27.99931 | 22 | 97.58634
18Ni300 | Archimedes method | Nitrogen | Prismatic | 300 | 700 | 0.12 | 0.05 | 0.075 | 27.99931 | 23 | 98.90702
18Ni300 | Archimedes method | Nitrogen | Prismatic | 300 | 700 | 0.12 | 0.05 | 0.1 | 27.99931 | 24 | 98.90702
18Ni300 | Archimedes method | Nitrogen | Prismatic | 300 | 700 | 0.12 | 0.05 | 0.15 | 27.99931 | 25 | 98.90702
18Ni300 | Archimedes method | Nitrogen | Prismatic | 300 | 700 | 0.12 | 0.05 | 0.2 | 27.99931 | 26 | 99.80266
18Ni300 | Archimedes method | Nitrogen | Prismatic | 300 | 700 | 0.12 | 0.05 | 0.25 | 27.99931 | 27 | 98.70968
18Ni300 | Archimedes method | Nitrogen | Prismatic | 300 | 700 | 0.12 | 0.05 | 0.3 | 27.99931 | 28 | 92.69829
18Ni300 | Archimedes method | Argon | Prismatic | 50 | 600 | 0.09 | 0.03 | 0.05 | 29.99829 | 35.4 | 80.13793
18Ni300 | Archimedes method | Argon | Prismatic | 100 | 600 | 0.09 | 0.03 | 0.05 | 29.99829 | 35.4 | 97.47586
18Ni300 | Archimedes method | Argon | Prismatic | 150 | 600 | 0.09 | 0.03 | 0.05 | 29.99829 | 35.4 | 99.25517
18Ni300 | Archimedes method | Argon | Prismatic | 200 | 600 | 0.09 | 0.03 | 0.05 | 29.99829 | 35.4 | 98.88276
18Ni300 | Archimedes method | Argon | Prismatic | 250 | 600 | 0.09 | 0.03 | 0.05 | 29.99829 | 35.4 | 99.42069
18Ni300 | Archimedes method | Argon | Prismatic | 50 | 1000 | 0.09 | 0.03 | 0.05 | 29.99829 | 35.4 | 72.15172
18Ni300 | Archimedes method | Argon | Prismatic | 100 | 1000 | 0.09 | 0.03 | 0.05 | 29.99829 | 35.4 | 90.93793
18Ni300 | Archimedes method | Argon | Prismatic | 150 | 1000 | 0.09 | 0.03 | 0.05 | 29.99829 | 35.4 | 99.25517
18Ni300 | Archimedes method | Argon | Prismatic | 200 | 1000 | 0.09 | 0.03 | 0.05 | 29.99829 | 35.4 | 99.33793
18Ni300 | Archimedes method | Argon | Prismatic | 250 | 1000 | 0.09 | 0.03 | 0.05 | 29.99829 | 35.4 | 99.54483
18Ni300 | Archimedes method | Argon | Prismatic | 50 | 600 | 0.105 | 0.03 | 0.05 | 29.99829 | 35.4 | 81.71034
18Ni300 | Archimedes method | Argon | Prismatic | 100 | 600 | 0.105 | 0.03 | 0.05 | 29.99829 | 35.4 | 96.64828
18Ni300 | Archimedes method | Argon | Prismatic | 150 | 600 | 0.105 | 0.03 | 0.05 | 29.99829 | 35.4 | 98.75862
18Ni300 | Archimedes method | Argon | Prismatic | 200 | 600 | 0.105 | 0.03 | 0.05 | 29.99829 | 35.4 | 98.96552
18Ni300 | Archimedes method | Argon | Prismatic | 250 | 600 | 0.105 | 0.03 | 0.05 | 29.99829 | 35.4 | 99.37931
18Ni300 | Archimedes method | Argon | Prismatic | 50 | 1000 | 0.105 | 0.03 | 0.05 | 29.99829 | 35.4 | 72.35862
18Ni300 | Archimedes method | Argon | Prismatic | 100 | 1000 | 0.105 | 0.03 | 0.05 | 29.99829 | 35.4 | 86.63448
18Ni300 | Archimedes method | Argon | Prismatic | 150 | 1000 | 0.105 | 0.03 | 0.05 | 29.99829 | 35.4 | 98.09655
18Ni300 | Archimedes method | Argon | Prismatic | 200 | 1000 | 0.105 | 0.03 | 0.05 | 29.99829 | 35.4 | 99.33793
18Ni300 | Archimedes method | Argon | Prismatic | 250 | 1000 | 0.105 | 0.03 | 0.05 | 29.99829 | 35.4 | 99.50345
18Ni300 | Archimedes method | Argon | Prismatic | 50 | 600 | 0.12 | 0.03 | 0.05 | 29.99829 | 35.4 | 82.06612
18Ni300 | Archimedes method | Argon | Prismatic | 100 | 600 | 0.12 | 0.03 | 0.05 | 29.99829 | 35.4 | 91.65289
18Ni300 | Archimedes method | Argon | Prismatic | 150 | 600 | 0.12 | 0.03 | 0.05 | 29.99829 | 35.4 | 98.63636
18Ni300 | Archimedes method | Argon | Prismatic | 200 | 600 | 0.12 | 0.03 | 0.05 | 29.99829 | 35.4 | 99.17355
18Ni300 | Archimedes method | Argon | Prismatic | 250 | 600 | 0.12 | 0.03 | 0.05 | 29.99829 | 35.4 | 99.38017
18Ni300 | Archimedes method | Argon | Prismatic | 50 | 1000 | 0.12 | 0.03 | 0.05 | 29.99829 | 35.4 | 71.40496
18Ni300 | Archimedes method | Argon | Prismatic | 100 | 1000 | 0.12 | 0.03 | 0.05 | 29.99829 | 35.4 | 83.59504
18Ni300 | Archimedes method | Argon | Prismatic | 150 | 1000 | 0.12 | 0.03 | 0.05 | 29.99829 | 35.4 | 93.1405
18Ni300 | Archimedes method | Argon | Prismatic | 200 | 1000 | 0.12 | 0.03 | 0.05 | 29.99829 | 35.4 | 98.18182
18Ni300 | Archimedes method | Argon | Prismatic | 250 | 1000 | 0.12 | 0.03 | 0.05 | 29.99829 | 35.4 | 99.33884
18Ni300 | Image analysis | Nitrogen | Prismatic | 400 | 600 | 0.1 | 0.045 | 0.1 | 15.99924 | 16.17 | 99.75
18Ni300 | Image analysis | Nitrogen | Prismatic | 400 | 900 | 0.1 | 0.045 | 0.1 | 15.99924 | 16.17 | 99.93
18Ni300 | Image analysis | Nitrogen | Prismatic | 400 | 1200 | 0.1 | 0.045 | 0.1 | 15.99924 | 16.17 | 99.72
18Ni300 | Image analysis | Nitrogen | Prismatic | 400 | 1500 | 0.1 | 0.045 | 0.1 | 15.99924 | 16.17 | 99.32
18Ni300 | Image analysis | Nitrogen | Prismatic | 400 | 600 | 0.1 | 0.055 | 0.1 | 15.99924 | 16.17 | 99.91
18Ni300 | Image analysis | Nitrogen | Prismatic | 400 | 900 | 0.1 | 0.055 | 0.1 | 15.99924 | 16.17 | 99.93
18Ni300 | Image analysis | Nitrogen | Prismatic | 400 | 1200 | 0.1 | 0.055 | 0.1 | 15.99924 | 16.17 | 99.77
18Ni300 | Image analysis | Nitrogen | Prismatic | 400 | 1500 | 0.1 | 0.055 | 0.1 | 15.99924 | 16.17 | 99.26
18Ni300 | Image analysis | Nitrogen | Prismatic | 400 | 600 | 0.1 | 0.065 | 0.1 | 15.99924 | 16.17 | 99.85
18Ni300 | Image analysis | Nitrogen | Prismatic | 400 | 900 | 0.1 | 0.065 | 0.1 | 15.99924 | 16.17 | 99.95
18Ni300 | Image analysis | Nitrogen | Prismatic | 400 | 1200 | 0.1 | 0.065 | 0.1 | 15.99924 | 16.17 | 99.77
18Ni300 | Image analysis | Nitrogen | Prismatic | 400 | 1500 | 0.1 | 0.065 | 0.1 | 15.99924 | 16.17 | 99.39
18Ni300 | Image analysis | Nitrogen | Prismatic | 400 | 600 | 0.1 | 0.075 | 0.1 | 15.99924 | 16.17 | 99.87
18Ni300 | Image analysis | Nitrogen | Prismatic | 400 | 900 | 0.1 | 0.075 | 0.1 | 15.99924 | 16.17 | 99.92
18Ni300 | Image analysis | Nitrogen | Prismatic | 400 | 1200 | 0.1 | 0.075 | 0.1 | 15.99924 | 16.17 | 99.7
18Ni300 | Image analysis | Nitrogen | Prismatic | 400 | 1500 | 0.1 | 0.075 | 0.1 | 15.99924 | 16.17 | 99.14
18Ni300 | Image analysis | Nitrogen | Prismatic | 152.5 | 757.5 | 0.0825 | 0.04 | 0.08 | 37.98087 | 36.69 | 99.53
18Ni300 | Image analysis | Nitrogen | Prismatic | 228.75 | 1010 | 0.0825 | 0.04 | 0.08 | 37.98087 | 36.69 | 100
18Ni300 | Image analysis | Nitrogen | Prismatic | 228.75 | 1262.5 | 0.0825 | 0.04 | 0.08 | 37.98087 | 36.69 | 99.88
18Ni300 | Image analysis | Nitrogen | Prismatic | 305 | 1262.5 | 0.0825 | 0.04 | 0.08 | 37.98087 | 36.69 | 99.98
18Ni300 | Image analysis | Nitrogen | Prismatic | 305 | 1515 | 0.0825 | 0.04 | 0.08 | 37.98087 | 36.69 | 99.9
18Ni300 | Image analysis | Nitrogen | Prismatic | 381.25 | 1515 | 0.0825 | 0.04 | 0.08 | 37.98087 | 36.69 | 99.68
18Ni300 | Image analysis | Nitrogen | Prismatic | 152.5 | 505 | 0.11 | 0.04 | 0.08 | 37.98087 | 36.69 | 99.83
18Ni300 | Image analysis | Nitrogen | Prismatic | 228.75 | 757.5 | 0.11 | 0.04 | 0.08 | 37.98087 | 36.69 | 99.96
18Ni300 | Image analysis | Nitrogen | Prismatic | 228.75 | 1010 | 0.11 | 0.04 | 0.08 | 37.98087 | 36.69 | 99.47
18Ni300 | Image analysis | Nitrogen | Prismatic | 305 | 1010 | 0.11 | 0.04 | 0.08 | 37.98087 | 36.69 | 99.96
18Ni300 | Image analysis | Nitrogen | Prismatic | 305 | 1262.5 | 0.11 | 0.04 | 0.08 | 37.98087 | 36.69 | 99.98
18Ni300 | Image analysis | Nitrogen | Prismatic | 381.25 | 1262.5 | 0.11 | 0.04 | 0.08 | 37.98087 | 36.69 | 99.69
18Ni300 | Image analysis | Nitrogen | Prismatic | 381.25 | 1515 | 0.11 | 0.04 | 0.08 | 37.98087 | 36.69 | 97.61
18Ni300 | Image analysis | Nitrogen | Prismatic | 152.5 | 505 | 0.1375 | 0.04 | 0.08 | 37.98087 | 36.69 | 97.57
18Ni300 | Image analysis | Nitrogen | Prismatic | 228.75 | 757.5 | 0.1375 | 0.04 | 0.08 | 37.98087 | 36.69 | 99.25
18Ni300 | Image analysis | Nitrogen | Prismatic | 305 | 757.5 | 0.1375 | 0.04 | 0.08 | 37.98087 | 36.69 | 99.97
18Ni300 | Image analysis | Nitrogen | Prismatic | 305 | 1010 | 0.1375 | 0.04 | 0.08 | 37.98087 | 36.69 | 98.45
18Ni300 | Image analysis | Nitrogen | Prismatic | 381.25 | 757.5 | 0.1375 | 0.04 | 0.08 | 37.98087 | 36.69 | 99.67
18Ni300 | Image analysis | Nitrogen | Prismatic | 381.25 | 1262.5 | 0.1375 | 0.04 | 0.08 | 37.98087 | 36.69 | 97.51
18Ni300 | Image analysis | Nitrogen | Prismatic | 152.5 | 757.5 | 0.0825 | 0.04 | 0.08 | 37.98087 | 36.69 | 100
18Ni300 | Image analysis | Nitrogen | Prismatic | 228.75 | 1010 | 0.0825 | 0.04 | 0.08 | 37.98087 | 36.69 | 99.99
18Ni300 | Image analysis | Nitrogen | Prismatic | 228.75 | 1262.5 | 0.0825 | 0.04 | 0.08 | 37.98087 | 36.69 | 99.96
18Ni300 | Image analysis | Nitrogen | Prismatic | 305 | 1262.5 | 0.0825 | 0.04 | 0.08 | 37.98087 | 36.69 | 99.99
18Ni300 | Image analysis | Nitrogen | Prismatic | 305 | 1515 | 0.0825 | 0.04 | 0.08 | 37.98087 | 36.69 | 99.8
18Ni300 | Image analysis | Nitrogen | Prismatic | 381.25 | 1515 | 0.0825 | 0.04 | 0.08 | 37.98087 | 36.69 | 99.85
18Ni300 | Image analysis | Nitrogen | Prismatic | 152.5 | 505 | 0.11 | 0.04 | 0.08 | 37.98087 | 36.69 | 99.91
18Ni300 | Image analysis | Nitrogen | Prismatic | 228.75 | 757.5 | 0.11 | 0.04 | 0.08 | 37.98087 | 36.69 | 99.98
18Ni300 | Image analysis | Nitrogen | Prismatic | 228.75 | 1010 | 0.11 | 0.04 | 0.08 | 37.98087 | 36.69 | 99.8
18Ni300 | Image analysis | Nitrogen | Prismatic | 305 | 1010 | 0.11 | 0.04 | 0.08 | 37.98087 | 36.69 | 99.99
18Ni300 | Image analysis | Nitrogen | Prismatic | 305 | 1262.5 | 0.11 | 0.04 | 0.08 | 37.98087 | 36.69 | 99.6
18Ni300 | Image analysis | Nitrogen | Prismatic | 381.25 | 1262.5 | 0.11 | 0.04 | 0.08 | 37.98087 | 36.69 | 99.66
18Ni300 | Image analysis | Nitrogen | Prismatic | 381.25 | 1515 | 0.11 | 0.04 | 0.08 | 37.98087 | 36.69 | 98.74
18Ni300 | Image analysis | Nitrogen | Prismatic | 152.5 | 505 | 0.1375 | 0.04 | 0.08 | 37.98087 | 36.69 | 99.77
18Ni300 | Image analysis | Nitrogen | Prismatic | 228.75 | 757.5 | 0.1375 | 0.04 | 0.08 | 37.98087 | 36.69 | 99.76
18Ni300 | Image analysis | Nitrogen | Prismatic | 305 | 757.5 | 0.1375 | 0.04 | 0.08 | 37.98087 | 36.69 | 99.98
18Ni300 | Image analysis | Nitrogen | Prismatic | 305 | 1010 | 0.1375 | 0.04 | 0.08 | 37.98087 | 36.69 | 99.72
18Ni300 | Image analysis | Nitrogen | Prismatic | 381.25 | 757.5 | 0.1375 | 0.04 | 0.08 | 37.98087 | 36.69 | 99.86
18Ni300 | Image analysis | Nitrogen | Prismatic | 381.25 | 1262.5 | 0.1375 | 0.04 | 0.08 | 37.98087 | 36.69 | 98.41
18Ni300 | Archimedes method | NI | Prismatic | 210 | 900 | 0.1 | 0.03 | 0.065 | 24.99913 | 27.57 | 96.81481
18Ni300 | Archimedes method | NI | Prismatic | 210 | 1000 | 0.1 | 0.03 | 0.065 | 24.99913 | 27.57 | 98.61728
18Ni300 | Archimedes method | NI | Prismatic | 210 | 1100 | 0.1 | 0.03 | 0.065 | 24.99913 | 27.57 | 98.64198
18Ni300 | Archimedes method | NI | Prismatic | 210 | 1200 | 0.1 | 0.03 | 0.065 | 24.99913 | 27.57 | 97.04938
18Ni300 | Archimedes method | NI | Prismatic | 210 | 1300 | 0.1 | 0.03 | 0.065 | 24.99913 | 27.57 | 95.85185
18Ni300 | Archimedes method | NI | Prismatic | 220 | 900 | 0.1 | 0.03 | 0.065 | 24.99913 | 27.57 | 99.49383
18Ni300 | Archimedes method | NI | Prismatic | 220 | 1000 | 0.1 | 0.03 | 0.065 | 24.99913 | 27.57 | 98.54321
18Ni300 | Archimedes method | NI | Prismatic | 220 | 1100 | 0.1 | 0.03 | 0.065 | 24.99913 | 27.57 | 98.98765
18Ni300 | Archimedes method | NI | Prismatic | 220 | 1200 | 0.1 | 0.03 | 0.065 | 24.99913 | 27.57 | 97.59259
18Ni300 | Archimedes method | NI | Prismatic | 220 | 1300 | 0.1 | 0.03 | 0.065 | 24.99913 | 27.57 | 97.66667
18Ni300 | Archimedes method | NI | Prismatic | 230 | 900 | 0.1 | 0.03 | 0.065 | 24.99913 | 27.57 | 98.76543
18Ni300 | Archimedes method | NI | Prismatic | 230 | 1000 | 0.1 | 0.03 | 0.065 | 24.99913 | 27.57 | 99.80247
18Ni300 | Archimedes method | NI | Prismatic | 230 | 1100 | 0.1 | 0.03 | 0.065 | 24.99913 | 27.57 | 99.98765
18Ni300 | Archimedes method | NI | Prismatic | 230 | 1200 | 0.1 | 0.03 | 0.065 | 24.99913 | 27.57 | 98.32099
18Ni300 | Archimedes method | NI | Prismatic | 230 | 1300 | 0.1 | 0.03 | 0.065 | 24.99913 | 27.57 | 98.88889
18Ni300 | Archimedes method | NI | Prismatic | 240 | 900 | 0.1 | 0.03 | 0.065 | 24.99913 | 27.57 | 98.71605
18Ni300 | Archimedes method | NI | Prismatic | 240 | 1000 | 0.1 | 0.03 | 0.065 | 24.99913 | 27.57 | 99.55556
18Ni300 | Archimedes method | NI | Prismatic | 240 | 1100 | 0.1 | 0.03 | 0.065 | 24.99913 | 27.57 | 98.83951
18Ni300 | Archimedes method | NI | Prismatic | 240 | 1200 | 0.1 | 0.03 | 0.065 | 24.99913 | 27.57 | 98.69136
18Ni300 | Archimedes method | NI | Prismatic | 240 | 1300 | 0.1 | 0.03 | 0.065 | 24.99913 | 27.57 | 98.09877
18Ni300 | Archimedes method | NI | Prismatic | 250 | 900 | 0.1 | 0.03 | 0.065 | 24.99913 | 27.57 | 99.65432
18Ni300 | Archimedes method | NI | Prismatic | 250 | 1000 | 0.1 | 0.03 | 0.065 | 24.99913 | 27.57 | 98.83951
18Ni300 | Archimedes method | NI | Prismatic | 250 | 1100 | 0.1 | 0.03 | 0.065 | 24.99913 | 27.57 | 98.08642
18Ni300 | Archimedes method | NI | Prismatic | 250 | 1200 | 0.1 | 0.03 | 0.065 | 24.99913 | 27.57 | 98.46914
18Ni300 | Archimedes method | NI | Prismatic | 250 | 1300 | 0.1 | 0.03 | 0.065 | 24.99913 | 27.57 | 98.96296

## Cluster 1
Material | Density Measurement Method | Atmosphere | Printed Geom. | Laser Power (W) | Scan Speed (mm/s) | Hatch space (mm) | Layer thickness (mm) | Spot size (mm) | Geometric Factor | D50 μm | RD (%)
1 | 1 | 1 | 1 | 240 | 2800 | 0.0500025 | 0.03 | 0.05 | 29.98776 | 26 | 97.74436
2 | 1 | 1 | 1 | 360 | 2000 | 0.07 | 0.06 | 0.07 | 8.99952 | 26.56 | 94.575
2 | 1 | 1 | 1 | 360 | 1840 | 0.07 | 0.06 | 0.07 | 8.99952 | 26.56 | 95.102
2 | 1 | 1 | 1 | 360 | 1750 | 0.07 | 0.06 | 0.07 | 8.99952 | 26.56 | 95.325
2 | 1 | 1 | 1 | 380 | 2000 | 0.07 | 0.06 | 0.07 | 8.99952 | 26.56 | 95.017
2 | 1 | 1 | 1 | 380 | 1840 | 0.07 | 0.06 | 0.07 | 8.99952 | 26.56 | 95.636
2 | 1 | 1 | 1 | 380 | 1750 | 0.07 | 0.06 | 0.07 | 8.99952 | 26.56 | 95.826
2 | 1 | 1 | 1 | 400 | 2000 | 0.07 | 0.06 | 0.07 | 8.99952 | 26.56 | 94.274
2 | 1 | 1 | 1 | 400 | 1840 | 0.07 | 0.06 | 0.07 | 8.99952 | 26.56 | 95.13
2 | 1 | 1 | 1 | 400 | 1750 | 0.07 | 0.06 | 0.07 | 8.99952 | 26.56 | 96.082
2 | 1 | 2 | 1 | 170 | 500 | 0.08 | 0.04 | 0.4 | 89.99468 | 30 | 98.55
2 | 1 | 2 | 1 | 170 | 600 | 0.08 | 0.04 | 0.4 | 89.99468 | 30 | 99.1
2 | 1 | 2 | 1 | 170 | 700 | 0.08 | 0.04 | 0.4 | 89.99468 | 30 | 98.89
2 | 1 | 2 | 1 | 170 | 800 | 0.08 | 0.04 | 0.4 | 89.99468 | 30 | 98.44
2 | 1 | 2 | 1 | 170 | 1000 | 0.08 | 0.04 | 0.4 | 89.99468 | 30 | 98.64
2 | 1 | 2 | 1 | 170 | 1200 | 0.08 | 0.04 | 0.4 | 89.99468 | 30 | 98.01
2 | 1 | 2 | 1 | 220 | 500 | 0.08 | 0.04 | 0.4 | 89.99468 | 30 | 98.85
2 | 1 | 2 | 1 | 220 | 600 | 0.08 | 0.04 | 0.4 | 89.99468 | 30 | 98.84
2 | 1 | 2 | 1 | 220 | 700 | 0.08 | 0.04 | 0.4 | 89.99468 | 30 | 98.73
2 | 1 | 2 | 1 | 220 | 800 | 0.08 | 0.04 | 0.4 | 89.99468 | 30 | 98.92
2 | 1 | 2 | 1 | 220 | 1000 | 0.08 | 0.04 | 0.4 | 89.99468 | 30 | 98.74
2 | 1 | 2 | 1 | 220 | 1200 | 0.08 | 0.04 | 0.4 | 89.99468 | 30 | 98.49
2 | 1 | 2 | 1 | 270 | 500 | 0.08 | 0.04 | 0.4 | 89.99468 | 30 | 97.76
2 | 1 | 2 | 1 | 270 | 600 | 0.08 | 0.04 | 0.4 | 89.99468 | 30 | 98.58
2 | 1 | 2 | 1 | 270 | 700 | 0.08 | 0.04 | 0.4 | 89.99468 | 30 | 98.69
2 | 1 | 2 | 1 | 270 | 800 | 0.08 | 0.04 | 0.4 | 89.99468 | 30 | 98.32
2 | 1 | 2 | 1 | 270 | 1000 | 0.08 | 0.04 | 0.4 | 89.99468 | 30 | 98.33
2 | 1 | 2 | 1 | 270 | 1200 | 0.08 | 0.04 | 0.4 | 89.99468 | 30 | 98.22
2 | 1 | 2 | 1 | 320 | 500 | 0.08 | 0.04 | 0.4 | 89.99468 | 30 | 97.85
2 | 1 | 2 | 1 | 320 | 600 | 0.08 | 0.04 | 0.4 | 89.99468 | 30 | 98.72
2 | 1 | 2 | 1 | 320 | 700 | 0.08 | 0.04 | 0.4 | 89.99468 | 30 | 99
2 | 1 | 2 | 1 | 320 | 800 | 0.08 | 0.04 | 0.4 | 89.99468 | 30 | 98.97
2 | 1 | 2 | 1 | 320 | 1000 | 0.08 | 0.04 | 0.4 | 89.99468 | 30 | 98.85
2 | 1 | 2 | 1 | 320 | 1200 | 0.08 | 0.04 | 0.4 | 89.99468 | 30 | 98.1
2 | 1 | 2 | 1 | 370 | 500 | 0.08 | 0.04 | 0.4 | 89.99468 | 30 | 98.22
2 | 1 | 2 | 1 | 370 | 600 | 0.08 | 0.04 | 0.4 | 89.99468 | 30 | 98.31
2 | 1 | 2 | 1 | 370 | 700 | 0.08 | 0.04 | 0.4 | 89.99468 | 30 | 98.34
2 | 1 | 2 | 1 | 370 | 800 | 0.08 | 0.04 | 0.4 | 89.99468 | 30 | 98.97
2 | 1 | 2 | 1 | 370 | 1000 | 0.08 | 0.04 | 0.4 | 89.99468 | 30 | 98.78
2 | 1 | 2 | 1 | 370 | 1200 | 0.08 | 0.04 | 0.4 | 89.99468 | 30 | 98.51
2 | 1 | 2 | 1 | 170 | 500 | 0.1 | 0.04 | 0.4 | 89.99468 | 30 | 98.38
2 | 1 | 2 | 1 | 170 | 600 | 0.1 | 0.04 | 0.4 | 89.99468 | 30 | 98.39
2 | 1 | 2 | 1 | 170 | 700 | 0.1 | 0.04 | 0.4 | 89.99468 | 30 | 98.53
2 | 1 | 2 | 1 | 170 | 800 | 0.1 | 0.04 | 0.4 | 89.99468 | 30 | 99.02
2 | 1 | 2 | 1 | 170 | 1000 | 0.1 | 0.04 | 0.4 | 89.99468 | 30 | 98.26
2 | 1 | 2 | 1 | 170 | 1200 | 0.1 | 0.04 | 0.4 | 89.99468 | 30 | 96.14
2 | 1 | 2 | 1 | 220 | 500 | 0.1 | 0.04 | 0.4 | 89.99468 | 30 | 98.85
2 | 1 | 2 | 1 | 220 | 600 | 0.1 | 0.04 | 0.4 | 89.99468 | 30 | 98.84
2 | 1 | 2 | 1 | 220 | 700 | 0.1 | 0.04 | 0.4 | 89.99468 | 30 | 98.73
2 | 1 | 2 | 1 | 220 | 800 | 0.1 | 0.04 | 0.4 | 89.99468 | 30 | 98.92
2 | 1 | 2 | 1 | 220 | 1000 | 0.1 | 0.04 | 0.4 | 89.99468 | 30 | 98.74
2 | 1 | 2 | 1 | 220 | 1200 | 0.1 | 0.04 | 0.4 | 89.99468 | 30 | 98.49
2 | 1 | 2 | 1 | 270 | 500 | 0.1 | 0.04 | 0.4 | 89.99468 | 30 | 98.75
2 | 1 | 2 | 1 | 270 | 600 | 0.1 | 0.04 | 0.4 | 89.99468 | 30 | 99.13
2 | 1 | 2 | 1 | 270 | 700 | 0.1 | 0.04 | 0.4 | 89.99468 | 30 | 99.56
2 | 1 | 2 | 1 | 270 | 800 | 0.1 | 0.04 | 0.4 | 89.99468 | 30 | 99.05
2 | 1 | 2 | 1 | 270 | 1000 | 0.1 | 0.04 | 0.4 | 89.99468 | 30 | 98.45
2 | 1 | 2 | 1 | 270 | 1200 | 0.1 | 0.04 | 0.4 | 89.99468 | 30 | 98.73
2 | 1 | 2 | 1 | 320 | 500 | 0.1 | 0.04 | 0.4 | 89.99468 | 30 | 98.16
2 | 1 | 2 | 1 | 320 | 600 | 0.1 | 0.04 | 0.4 | 89.99468 | 30 | 98.62
2 | 1 | 2 | 1 | 320 | 700 | 0.1 | 0.04 | 0.4 | 89.99468 | 30 | 99.05
2 | 1 | 2 | 1 | 320 | 800 | 0.1 | 0.04 | 0.4 | 89.99468 | 30 | 98.64
2 | 1 | 2 | 1 | 320 | 1000 | 0.1 | 0.04 | 0.4 | 89.99468 | 30 | 98.74
2 | 1 | 2 | 1 | 320 | 1200 | 0.1 | 0.04 | 0.4 | 89.99468 | 30 | 98.13
2 | 1 | 2 | 1 | 370 | 500 | 0.1 | 0.04 | 0.4 | 89.99468 | 30 | 98.44
2 | 1 | 2 | 1 | 370 | 600 | 0.1 | 0.04 | 0.4 | 89.99468 | 30 | 98.34
2 | 1 | 2 | 1 | 370 | 700 | 0.1 | 0.04 | 0.4 | 89.99468 | 30 | 99.02
2 | 1 | 2 | 1 | 370 | 800 | 0.1 | 0.04 | 0.4 | 89.99468 | 30 | 98.17
2 | 1 | 2 | 1 | 370 | 1000 | 0.1 | 0.04 | 0.4 | 89.99468 | 30 | 98.45
2 | 1 | 2 | 1 | 370 | 1200 | 0.1 | 0.04 | 0.4 | 89.99468 | 30 | 98.38
2 | 1 | 2 | 1 | 170 | 500 | 0.12 | 0.04 | 0.4 | 89.99468 | 30 | 98.12
2 | 1 | 2 | 1 | 170 | 600 | 0.12 | 0.04 | 0.4 | 89.99468 | 30 | 98.55
2 | 1 | 2 | 1 | 170 | 700 | 0.12 | 0.04 | 0.4 | 89.99468 | 30 | 98.56
2 | 1 | 2 | 1 | 170 | 800 | 0.12 | 0.04 | 0.4 | 89.99468 | 30 | 98.4
2 | 1 | 2 | 1 | 170 | 1000 | 0.12 | 0.04 | 0.4 | 89.99468 | 30 | 96.49
2 | 1 | 2 | 1 | 170 | 1200 | 0.12 | 0.04 | 0.4 | 89.99468 | 30 | 93.11
2 | 1 | 2 | 1 | 220 | 500 | 0.12 | 0.04 | 0.4 | 89.99468 | 30 | 98.45
2 | 1 | 2 | 1 | 220 | 600 | 0.12 | 0.04 | 0.4 | 89.99468 | 30 | 98.81
2 | 1 | 2 | 1 | 220 | 700 | 0.12 | 0.04 | 0.4 | 89.99468 | 30 | 98.41
2 | 1 | 2 | 1 | 220 | 800 | 0.12 | 0.04 | 0.4 | 89.99468 | 30 | 98.7
2 | 1 | 2 | 1 | 220 | 1000 | 0.12 | 0.04 | 0.4 | 89.99468 | 30 | 98.63
2 | 1 | 2 | 1 | 220 | 1200 | 0.12 | 0.04 | 0.4 | 89.99468 | 30 | 97.47
2 | 1 | 2 | 1 | 270 | 500 | 0.12 | 0.04 | 0.4 | 89.99468 | 30 | 98.66
2 | 1 | 2 | 1 | 270 | 600 | 0.12 | 0.04 | 0.4 | 89.99468 | 30 | 99.01
2 | 1 | 2 | 1 | 270 | 700 | 0.12 | 0.04 | 0.4 | 89.99468 | 30 | 98.79
2 | 1 | 2 | 1 | 270 | 800 | 0.12 | 0.04 | 0.4 | 89.99468 | 30 | 98.82
2 | 1 | 2 | 1 | 270 | 1000 | 0.12 | 0.04 | 0.4 | 89.99468 | 30 | 98.53
2 | 1 | 2 | 1 | 270 | 1200 | 0.12 | 0.04 | 0.4 | 89.99468 | 30 | 98.51
2 | 1 | 2 | 1 | 320 | 500 | 0.12 | 0.04 | 0.4 | 89.99468 | 30 | 98.16
2 | 1 | 2 | 1 | 320 | 600 | 0.12 | 0.04 | 0.4 | 89.99468 | 30 | 99.17
2 | 1 | 2 | 1 | 320 | 700 | 0.12 | 0.04 | 0.4 | 89.99468 | 30 | 99.06
2 | 1 | 2 | 1 | 320 | 800 | 0.12 | 0.04 | 0.4 | 89.99468 | 30 | 98.92
2 | 1 | 2 | 1 | 320 | 1000 | 0.12 | 0.04 | 0.4 | 89.99468 | 30 | 98.74
2 | 1 | 2 | 1 | 320 | 1200 | 0.12 | 0.04 | 0.4 | 89.99468 | 30 | 98.62
2 | 1 | 2 | 1 | 370 | 500 | 0.12 | 0.04 | 0.4 | 89.99468 | 30 | 97.92
2 | 1 | 2 | 1 | 370 | 600 | 0.12 | 0.04 | 0.4 | 89.99468 | 30 | 98.07
2 | 1 | 2 | 1 | 370 | 700 | 0.12 | 0.04 | 0.4 | 89.99468 | 30 | 98.45
2 | 1 | 2 | 1 | 370 | 800 | 0.12 | 0.04 | 0.4 | 89.99468 | 30 | 98.16
2 | 1 | 2 | 1 | 370 | 1000 | 0.12 | 0.04 | 0.4 | 89.99468 | 30 | 98.32
2 | 1 | 2 | 1 | 370 | 1200 | 0.12 | 0.04 | 0.4 | 89.99468 | 30 | 98.11
2 | 1 | 2 | 1 | 320 | 700 | 0.12 | 0.05 | 0.2 | 8.998664 | 22.5 | 99.7
3 | 1 | 1 | 1 | 150 | 1300 | 0.09 | 0.03 | 0.1 | 21.99945 | 40 | 99.523
3 | 1 | 1 | 1 | 210 | 1500 | 0.09 | 0.03 | 0.1 | 21.99945 | 40 | 94.4027
3 | 1 | 1 | 1 | 180 | 900 | 0.11 | 0.03 | 0.1 | 21.99945 | 40 | 98.7458
3 | 1 | 1 | 1 | 170 | 900 | 0.09 | 0.03 | 0.1 | 21.99945 | 40 | 95.8761
3 | 1 | 1 | 1 | 230 | 1200 | 0.07 | 0.03 | 0.1 | 21.99945 | 40 | 99.4279
3 | 1 | 1 | 1 | 220 | 800 | 0.09 | 0.03 | 0.1 | 21.99945 | 40 | 98.8801
3 | 1 | 1 | 1 | 250 | 800 | 0.09 | 0.03 | 0.1 | 21.99945 | 40 | 93.0416
3 | 1 | 1 | 1 | 320 | 1000 | 0.07 | 0.03 | 0.1 | 21.99945 | 40 | 96.3481
3 | 1 | 1 | 1 | 150 | 1300 | 0.09 | 0.03 | 0.1 | 21.99945 | 40 | 99.7705
3 | 1 | 1 | 1 | 210 | 1500 | 0.09 | 0.03 | 0.1 | 21.99945 | 40 | 94.092
3 | 1 | 1 | 1 | 180 | 900 | 0.11 | 0.03 | 0.1 | 21.99945 | 40 | 99.3414
3 | 1 | 1 | 1 | 170 | 900 | 0.09 | 0.03 | 0.1 | 21.99945 | 40 | 96.8151
3 | 1 | 1 | 1 | 230 | 1200 | 0.07 | 0.03 | 0.1 | 21.99945 | 40 | 99.7195
3 | 1 | 1 | 1 | 220 | 800 | 0.09 | 0.03 | 0.1 | 21.99945 | 40 | 98.8397
3 | 1 | 1 | 1 | 250 | 800 | 0.09 | 0.03 | 0.1 | 21.99945 | 40 | 93.1859
3 | 1 | 1 | 1 | 320 | 1000 | 0.07 | 0.03 | 0.1 | 21.99945 | 40 | 96.5034
3 | 1 | 1 | 1 | 280 | 1200 | 0.08 | 0.03 | 0.1 | 0.999603 | 40 | 98.3
3 | 1 | 1 | 1 | 280 | 2800 | 0.05 | 0.03 | 0.10467 | 8.999424 | 31.06041 | 95.25
3 | 1 | 1 | 1 | 280 | 3000 | 0.06 | 0.03 | 0.10467 | 8.999424 | 31.06041 | 96.89
3 | 1 | 1 | 1 | 280 | 3200 | 0.07 | 0.03 | 0.10467 | 8.999424 | 31.06041 | 89.55
3 | 1 | 1 | 1 | 300 | 2800 | 0.05 | 0.03 | 0.10467 | 8.999424 | 31.06041 | 92.86
3 | 1 | 1 | 1 | 300 | 3000 | 0.06 | 0.03 | 0.10467 | 8.999424 | 31.06041 | 98.55
3 | 1 | 1 | 1 | 300 | 3200 | 0.07 | 0.03 | 0.10467 | 8.999424 | 31.06041 | 90.78
3 | 1 | 1 | 1 | 320 | 2800 | 0.05 | 0.03 | 0.10467 | 8.999424 | 31.06041 | 90.42
3 | 1 | 1 | 1 | 320 | 3000 | 0.06 | 0.03 | 0.10467 | 8.999424 | 31.06041 | 99.69
3 | 1 | 1 | 1 | 320 | 3200 | 0.07 | 0.03 | 0.10467 | 8.999424 | 31.06041 | 93.02
4 | 1 | 1 | 1 | 465 | 300 | 0.06 | 0.03 | 0.055 | 15.89755 | 30.3 | 98.43
4 | 1 | 1 | 1 | 465 | 350 | 0.07 | 0.03 | 0.055 | 15.89755 | 30.3 | 97.79
4 | 1 | 1 | 1 | 465 | 400 | 0.08 | 0.03 | 0.055 | 15.89755 | 30.3 | 98.03
4 | 1 | 1 | 1 | 465 | 450 | 0.09 | 0.03 | 0.055 | 15.89755 | 30.3 | 98.09
4 | 1 | 1 | 1 | 475 | 300 | 0.07 | 0.03 | 0.055 | 15.89755 | 30.3 | 97.68
4 | 1 | 1 | 1 | 475 | 350 | 0.08 | 0.03 | 0.055 | 15.89755 | 30.3 | 97.58
4 | 1 | 1 | 1 | 475 | 400 | 0.09 | 0.03 | 0.055 | 15.89755 | 30.3 | 98.09
4 | 1 | 1 | 1 | 475 | 450 | 0.06 | 0.03 | 0.055 | 15.89755 | 30.3 | 98.69
4 | 1 | 1 | 1 | 485 | 300 | 0.08 | 0.03 | 0.055 | 15.89755 | 30.3 | 98.22
4 | 1 | 1 | 1 | 485 | 350 | 0.09 | 0.03 | 0.055 | 15.89755 | 30.3 | 97.88
4 | 1 | 1 | 1 | 485 | 400 | 0.06 | 0.03 | 0.055 | 15.89755 | 30.3 | 97.72
4 | 1 | 1 | 1 | 485 | 450 | 0.07 | 0.03 | 0.055 | 15.89755 | 30.3 | 97.42
4 | 1 | 1 | 1 | 495 | 300 | 0.09 | 0.03 | 0.055 | 15.89755 | 30.3 | 97.53
4 | 1 | 1 | 1 | 495 | 350 | 0.06 | 0.03 | 0.055 | 15.89755 | 30.3 | 98.27
4 | 1 | 1 | 1 | 495 | 400 | 0.07 | 0.03 | 0.055 | 15.89755 | 30.3 | 96.55
4 | 1 | 1 | 1 | 495 | 450 | 0.08 | 0.03 | 0.055 | 15.89755 | 30.3 | 96.54
4 | 1 | 1 | 1 | 400 | 300 | 0.08 | 0.03 | 0.3 | 3 | 25 | 99.15
4 | 1 | 1 | 1 | 400 | 500 | 0.1 | 0.03 | 0.3 | 3 | 25 | 98.62
4 | 1 | 1 | 1 | 400 | 700 | 0.12 | 0.03 | 0.3 | 3 | 25 | 98.83
4 | 1 | 1 | 1 | 410 | 480 | 0.072 | 0.03 | 0.09 | 20 | 27 | 99.08
4 | 1 | 1 | 1 | 440 | 480 | 0.072 | 0.03 | 0.09 | 20 | 27 | 99.15
4 | 1 | 1 | 1 | 410 | 720 | 0.072 | 0.03 | 0.09 | 20 | 27 | 99.14
4 | 1 | 1 | 1 | 440 | 720 | 0.072 | 0.03 | 0.09 | 20 | 27 | 99.17
4 | 1 | 1 | 1 | 410 | 480 | 0.11 | 0.03 | 0.09 | 20 | 27 | 99.12
4 | 1 | 1 | 1 | 440 | 480 | 0.11 | 0.03 | 0.09 | 20 | 27 | 99.14
4 | 1 | 1 | 1 | 410 | 720 | 0.11 | 0.03 | 0.09 | 20 | 27 | 99.14
4 | 1 | 1 | 1 | 440 | 720 | 0.11 | 0.03 | 0.09 | 20 | 27 | 99.18
4 | 1 | 1 | 1 | 400 | 600 | 0.09 | 0.03 | 0.09 | 20 | 27 | 99.21
4 | 1 | 1 | 1 | 450 | 600 | 0.09 | 0.03 | 0.09 | 20 | 27 | 99.25
4 | 1 | 1 | 1 | 425 | 400 | 0.09 | 0.03 | 0.09 | 20 | 27 | 99.09
4 | 1 | 1 | 1 | 425 | 800 | 0.09 | 0.03 | 0.09 | 20 | 27 | 99.21
4 | 1 | 1 | 1 | 425 | 600 | 0.06 | 0.03 | 0.09 | 20 | 27 | 99.17
4 | 1 | 1 | 1 | 425 | 600 | 0.12 | 0.03 | 0.09 | 20 | 27 | 99.16
4 | 1 | 1 | 1 | 425 | 600 | 0.09 | 0.03 | 0.09 | 20 | 27 | 99.23
4 | 1 | 1 | 1 | 425 | 600 | 0.09 | 0.03 | 0.09 | 20 | 27 | 99.18
4 | 1 | 1 | 1 | 425 | 600 | 0.09 | 0.03 | 0.09 | 20 | 27 | 99.13
4 | 1 | 1 | 1 | 425 | 600 | 0.09 | 0.03 | 0.09 | 20 | 27 | 99.15
4 | 1 | 1 | 1 | 425 | 600 | 0.09 | 0.03 | 0.09 | 20 | 27 | 99.14
4 | 1 | 1 | 1 | 425 | 600 | 0.09 | 0.03 | 0.09 | 20 | 27 | 99.18
4 | 1 | 1 | 1 | 290 | 442 | 0.14 | 0.03 | 0.08 | 19.9995 | 27 | 94.81
4 | 1 | 1 | 1 | 290 | 442 | 0.2 | 0.03 | 0.08 | 19.9995 | 27 | 92.86
4 | 1 | 1 | 1 | 290 | 858 | 0.14 | 0.03 | 0.08 | 19.9995 | 27 | 94.95
4 | 1 | 1 | 1 | 290 | 858 | 0.2 | 0.03 | 0.08 | 19.9995 | 27 | 91.29
4 | 1 | 1 | 1 | 350 | 441 | 0.14 | 0.03 | 0.08 | 19.9995 | 27 | 98.95
4 | 1 | 1 | 1 | 350 | 441 | 0.2 | 0.03 | 0.08 | 19.9995 | 27 | 97.99
4 | 1 | 1 | 1 | 350 | 858 | 0.14 | 0.03 | 0.08 | 19.9995 | 27 | 98.44
4 | 1 | 1 | 1 | 350 | 858 | 0.2 | 0.03 | 0.08 | 19.9995 | 27 | 96.27
4 | 1 | 1 | 1 | 320 | 650 | 0.12 | 0.03 | 0.08 | 19.9995 | 27 | 98.04
4 | 1 | 1 | 1 | 320 | 650 | 0.22 | 0.03 | 0.08 | 19.9995 | 27 | 95.47
4 | 1 | 1 | 1 | 320 | 300 | 0.17 | 0.03 | 0.08 | 19.9995 | 27 | 95.47
4 | 1 | 1 | 1 | 320 | 1000 | 0.17 | 0.03 | 0.08 | 19.9995 | 27 | 93.83
4 | 1 | 1 | 1 | 270 | 650 | 0.17 | 0.03 | 0.08 | 19.9995 | 27 | 92.36
4 | 1 | 1 | 1 | 370 | 650 | 0.17 | 0.03 | 0.08 | 19.9995 | 27 | 99.14
4 | 1 | 1 | 1 | 320 | 650 | 0.17 | 0.03 | 0.08 | 19.9995 | 27 | 97
4 | 1 | 1 | 1 | 320 | 650 | 0.17 | 0.03 | 0.08 | 19.9995 | 27 | 96.6
4 | 1 | 1 | 1 | 320 | 650 | 0.17 | 0.03 | 0.08 | 19.9995 | 27 | 96.39
4 | 1 | 1 | 1 | 320 | 650 | 0.17 | 0.03 | 0.08 | 19.9995 | 27 | 96.72
4 | 1 | 1 | 1 | 320 | 650 | 0.17 | 0.03 | 0.08 | 19.9995 | 27 | 96.45
4 | 1 | 1 | 1 | 320 | 650 | 0.17 | 0.03 | 0.08 | 19.9995 | 27 | 96.1
4 | 1 | 1 | 1 | 400 | 400.1601 | 0.07 | 0.03 | 0.07 | 3.999787 | 34 | 89.3
4 | 1 | 1 | 1 | 400 | 249.8282 | 0.09 | 0.03 | 0.07 | 3.999787 | 34 | 92.4
4 | 1 | 1 | 1 | 400 | 199.93 | 0.09 | 0.03 | 0.07 | 3.999787 | 34 | 99.5
4 | 1 | 1 | 1 | 350 | 100.0229 | 0.09 | 0.03 | 0.07 | 3.999787 | 34 | 95.4
4 | 1 | 1 | 1 | 600 | 1000 | 0.12 | 0.05 | 0.15 | 0.9999508 | 32.5 | 98.75
4 | 1 | 1 | 1 | 320 | 500 | 0.09 | 0.03 | 0.08 | 23.99882 | 27.6 | 99.1297
4 | 1 | 1 | 1 | 320 | 600 | 0.09 | 0.03 | 0.08 | 23.99882 | 27.6 | 98.90865
4 | 1 | 1 | 1 | 320 | 700 | 0.09 | 0.03 | 0.08 | 23.99882 | 27.6 | 98.99887
4 | 1 | 1 | 1 | 320 | 800 | 0.09 | 0.03 | 0.08 | 23.99882 | 27.6 | 98.91992
4 | 1 | 1 | 1 | 320 | 900 | 0.09 | 0.03 | 0.08 | 23.99882 | 27.6 | 98.65038
4 | 1 | 1 | 1 | 320 | 1000 | 0.09 | 0.03 | 0.08 | 23.99882 | 27.6 | 98.49023
4 | 1 | 1 | 1 | 340 | 500 | 0.09 | 0.03 | 0.08 | 23.99882 | 27.6 | 99.00902
4 | 1 | 1 | 1 | 340 | 600 | 0.09 | 0.03 | 0.08 | 23.99882 | 27.6 | 99.16015
4 | 1 | 1 | 1 | 340 | 700 | 0.09 | 0.03 | 0.08 | 23.99882 | 27.6 | 99.0891
4 | 1 | 1 | 1 | 340 | 800 | 0.09 | 0.03 | 0.08 | 23.99882 | 27.6 | 98.86015
4 | 1 | 1 | 1 | 340 | 900 | 0.09 | 0.03 | 0.08 | 23.99882 | 27.6 | 98.8906
4 | 1 | 1 | 1 | 340 | 1000 | 0.09 | 0.03 | 0.08 | 23.99882 | 27.6 | 98.66955
4 | 1 | 1 | 1 | 355 | 500 | 0.09 | 0.03 | 0.08 | 23.99882 | 27.6 | 99.20977
4 | 1 | 1 | 1 | 355 | 600 | 0.09 | 0.03 | 0.08 | 23.99882 | 27.6 | 98.9797
4 | 1 | 1 | 1 | 355 | 700 | 0.09 | 0.03 | 0.08 | 23.99882 | 27.6 | 99.12068
4 | 1 | 1 | 1 | 355 | 800 | 0.09 | 0.03 | 0.08 | 23.99882 | 27.6 | 98.98083
4 | 1 | 1 | 1 | 355 | 900 | 0.09 | 0.03 | 0.08 | 23.99882 | 27.6 | 99
4 | 1 | 1 | 1 | 355 | 1000 | 0.09 | 0.03 | 0.08 | 23.99882 | 27.6 | 98.7
4 | 1 | 1 | 1 | 370 | 500 | 0.09 | 0.03 | 0.08 | 23.99882 | 27.6 | 99.20977
4 | 1 | 1 | 1 | 370 | 600 | 0.09 | 0.03 | 0.08 | 23.99882 | 27.6 | 99.1297
4 | 1 | 1 | 1 | 370 | 700 | 0.09 | 0.03 | 0.08 | 23.99882 | 27.6 | 99.07895
4 | 1 | 1 | 1 | 370 | 800 | 0.09 | 0.03 | 0.08 | 23.99882 | 27.6 | 99.2594
4 | 1 | 1 | 1 | 370 | 900 | 0.09 | 0.03 | 0.08 | 23.99882 | 27.6 | 99.10038
4 | 1 | 1 | 1 | 370 | 1000 | 0.09 | 0.03 | 0.08 | 23.99882 | 27.6 | 98.79023
4 | 1 | 1 | 1 | 380 | 700 | 0.06 | 0.03 | 0.07 | 15.99742 | 30.268 | 88.25276
4 | 1 | 1 | 1 | 380 | 800 | 0.06 | 0.03 | 0.07 | 15.99742 | 30.268 | 86.14791
4 | 1 | 1 | 1 | 380 | 900 | 0.06 | 0.03 | 0.07 | 15.99742 | 30.268 | 83.79563
4 | 1 | 1 | 1 | 380 | 1000 | 0.06 | 0.03 | 0.07 | 15.99742 | 30.268 | 81.65625
4 | 1 | 1 | 1 | 400 | 900 | 0.05 | 0.03 | 0.07 | 15.99742 | 30.268 | 85.48859
4 | 1 | 1 | 1 | 400 | 900 | 0.06 | 0.03 | 0.07 | 15.99742 | 30.268 | 85.94599
4 | 1 | 1 | 1 | 400 | 900 | 0.07 | 0.03 | 0.07 | 15.99742 | 30.268 | 85.25866
4 | 1 | 1 | 1 | 400 | 900 | 0.08 | 0.03 | 0.07 | 15.99742 | 30.268 | 84.46554
4 | 1 | 1 | 1 | 440 | 900 | 0.05 | 0.03 | 0.07 | 15.99742 | 30.268 | 87.62834
4 | 1 | 1 | 1 | 440 | 900 | 0.06 | 0.03 | 0.07 | 15.99742 | 30.268 | 87.93189
4 | 1 | 1 | 1 | 440 | 900 | 0.07 | 0.03 | 0.07 | 15.99742 | 30.268 | 84.91753
4 | 1 | 1 | 1 | 440 | 900 | 0.08 | 0.03 | 0.07 | 15.99742 | 30.268 | 84.02979
4 | 1 | 1 | 1 | 460 | 700 | 0.06 | 0.03 | 0.07 | 15.99742 | 30.268 | 90.50096
4 | 1 | 1 | 1 | 460 | 800 | 0.06 | 0.03 | 0.07 | 15.99742 | 30.268 | 89.81291
4 | 1 | 1 | 1 | 460 | 900 | 0.06 | 0.03 | 0.07 | 15.99742 | 30.268 | 88.8303
4 | 1 | 1 | 1 | 460 | 1000 | 0.06 | 0.03 | 0.07 | 15.99742 | 30.268 | 81.87179
4 | 1 | 1 | 2 | 600 | 600 | 0.11 | 0.08 | 0.08 | 1.999019 | 33.8 | 97.8
4 | 1 | 1 | 2 | 600 | 600 | 0.11 | 0.08 | 0.08 | 1.999019 | 33.8 | 97.7
5 | 1 | 1 | 1 | 170 | 800 | 0.105 | 0.03 | 0.15 | 23 | 30 | 99.07864
5 | 1 | 1 | 1 | 170 | 1000 | 0.105 | 0.03 | 0.15 | 23 | 30 | 99.3
5 | 1 | 1 | 1 | 170 | 1200 | 0.105 | 0.03 | 0.15 | 23 | 30 | 99.07864
5 | 1 | 1 | 1 | 170 | 1400 | 0.105 | 0.03 | 0.15 | 23 | 30 | 98.54854
5 | 1 | 1 | 1 | 170 | 1600 | 0.105 | 0.03 | 0.15 | 23 | 30 | 97.74854
5 | 1 | 1 | 1 | 180 | 900 | 0.105 | 0.03 | 0.15 | 23 | 30 | 99.02233
5 | 1 | 1 | 1 | 180 | 1100 | 0.105 | 0.03 | 0.15 | 23 | 30 | 99.20097
5 | 1 | 1 | 1 | 180 | 1400 | 0.105 | 0.03 | 0.15 | 23 | 30 | 98.8534
5 | 1 | 1 | 1 | 180 | 1500 | 0.105 | 0.03 | 0.15 | 23 | 30 | 98.64951
5 | 1 | 1 | 1 | 190 | 800 | 0.105 | 0.03 | 0.15 | 23 | 30 | 98.40097
5 | 1 | 1 | 1 | 190 | 1000 | 0.105 | 0.03 | 0.15 | 23 | 30 | 98.80097
5 | 1 | 1 | 1 | 190 | 1200 | 0.105 | 0.03 | 0.15 | 23 | 30 | 99.15049
5 | 1 | 1 | 1 | 190 | 1400 | 0.105 | 0.03 | 0.15 | 23 | 30 | 99.10194
5 | 1 | 1 | 1 | 190 | 1600 | 0.105 | 0.03 | 0.15 | 23 | 30 | 98.85146
5 | 1 | 1 | 1 | 200 | 800 | 0.105 | 0.03 | 0.15 | 23 | 30 | 98.52913
5 | 1 | 1 | 1 | 200 | 900 | 0.105 | 0.03 | 0.15 | 23 | 30 | 98.74854
5 | 1 | 1 | 1 | 200 | 1000 | 0.105 | 0.03 | 0.15 | 23 | 30 | 98.90194
5 | 1 | 1 | 1 | 200 | 1100 | 0.105 | 0.03 | 0.15 | 23 | 30 | 98.90194
5 | 1 | 1 | 1 | 200 | 1200 | 0.105 | 0.03 | 0.15 | 23 | 30 | 99.10583
5 | 1 | 1 | 1 | 200 | 1300 | 0.105 | 0.03 | 0.15 | 23 | 30 | 99.15437
5 | 1 | 1 | 1 | 200 | 1400 | 0.105 | 0.03 | 0.15 | 23 | 30 | 99.35049
5 | 1 | 1 | 1 | 200 | 1500 | 0.105 | 0.03 | 0.15 | 23 | 30 | 99.30194
5 | 1 | 1 | 1 | 200 | 1600 | 0.105 | 0.03 | 0.15 | 23 | 30 | 99.10194
5 | 1 | 3 | 2 | 200 | 571.43 | 0.08 | 0.025 | 0.08 | 2 | 45 | 97
5 | 1 | 3 | 2 | 200 | 571.43 | 0.08 | 0.025 | 0.08 | 2 | 45 | 99.3
5 | 1 | 1 | 1 | 250 | 1100 | 0.07 | 0.03 | 0.08 | 26.986176 | 41.5 | 98.13433
5 | 1 | 1 | 1 | 250 | 1100 | 0.1 | 0.03 | 0.08 | 26.986176 | 41.5 | 98.58209
5 | 1 | 1 | 1 | 250 | 1100 | 0.13 | 0.03 | 0.08 | 26.986176 | 41.5 | 99.32836
5 | 1 | 1 | 1 | 250 | 1600 | 0.07 | 0.03 | 0.08 | 26.986176 | 41.5 | 99.21642
5 | 1 | 1 | 1 | 250 | 1600 | 0.1 | 0.03 | 0.08 | 26.986176 | 41.5 | 99.85075
5 | 1 | 1 | 1 | 250 | 1600 | 0.13 | 0.03 | 0.08 | 26.986176 | 41.5 | 99.36567
5 | 1 | 1 | 1 | 250 | 2100 | 0.07 | 0.03 | 0.08 | 26.986176 | 41.5 | 99.58955
5 | 1 | 1 | 1 | 250 | 2100 | 0.1 | 0.03 | 0.08 | 26.986176 | 41.5 | 99.06716
5 | 1 | 1 | 1 | 250 | 2100 | 0.13 | 0.03 | 0.08 | 26.986176 | 41.5 | 98.65672
5 | 1 | 1 | 1 | 300 | 1100 | 0.07 | 0.03 | 0.08 | 26.986176 | 41.5 | 98.09701
5 | 1 | 1 | 1 | 300 | 1100 | 0.1 | 0.03 | 0.08 | 26.986176 | 41.5 | 98.99254
5 | 1 | 1 | 1 | 300 | 1100 | 0.13 | 0.03 | 0.08 | 26.986176 | 41.5 | 98.3209
5 | 1 | 1 | 1 | 300 | 1600 | 0.07 | 0.03 | 0.08 | 26.986176 | 41.5 | 98.84328
5 | 1 | 1 | 1 | 300 | 1600 | 0.1 | 0.03 | 0.08 | 26.986176 | 41.5 | 99.4403
5 | 1 | 1 | 1 | 300 | 1600 | 0.13 | 0.03 | 0.08 | 26.986176 | 41.5 | 99.29104
5 | 1 | 1 | 1 | 300 | 2100 | 0.07 | 0.03 | 0.08 | 26.986176 | 41.5 | 99.1791
5 | 1 | 1 | 1 | 300 | 2100 | 0.1 | 0.03 | 0.08 | 26.986176 | 41.5 | 99.55224
5 | 1 | 1 | 1 | 300 | 2100 | 0.13 | 0.03 | 0.08 | 26.986176 | 41.5 | 98.69403
5 | 1 | 1 | 1 | 350 | 1100 | 0.07 | 0.03 | 0.08 | 26.986176 | 41.5 | 96.6791
5 | 1 | 1 | 1 | 350 | 1100 | 0.1 | 0.03 | 0.08 | 26.986176 | 41.5 | 96.08209
5 | 1 | 1 | 1 | 350 | 1100 | 0.13 | 0.03 | 0.08 | 26.986176 | 41.5 | 97.27612
5 | 1 | 1 | 1 | 350 | 1600 | 0.07 | 0.03 | 0.08 | 26.986176 | 41.5 | 98.80597
5 | 1 | 1 | 1 | 350 | 1600 | 0.1 | 0.03 | 0.08 | 26.986176 | 41.5 | 98.8806
5 | 1 | 1 | 1 | 350 | 1600 | 0.13 | 0.03 | 0.08 | 26.986176 | 41.5 | 99.29104
5 | 1 | 1 | 1 | 350 | 2100 | 0.07 | 0.03 | 0.08 | 26.986176 | 41.5 | 99.14179
5 | 1 | 1 | 1 | 350 | 2100 | 0.1 | 0.03 | 0.08 | 26.986176 | 41.5 | 99.40299
5 | 1 | 1 | 1 | 350 | 2100 | 0.13 | 0.03 | 0.08 | 26.986176 | 41.5 | 99.36567
5 | 1 | 1 | 1 | 370 | 1573 | 0.16 | 0.03 | 0.07 | 12 | 31.43 | 99.83989
5 | 1 | 1 | 1 | 370 | 1511 | 0.16 | 0.03 | 0.07 | 12 | 31.43 | 99.9098
5 | 1 | 1 | 1 | 370 | 1454 | 0.16 | 0.03 | 0.07 | 12 | 31.43 | 99.92002
5 | 1 | 1 | 1 | 370 | 1402 | 0.16 | 0.03 | 0.07 | 12 | 31.43 | 99.84967
5 | 1 | 1 | 1 | 370 | 1352 | 0.16 | 0.03 | 0.07 | 12 | 31.43 | 99.8095
5 | 1 | 1 | 1 | 370 | 1306 | 0.16 | 0.03 | 0.07 | 12 | 31.43 | 99.72954
5 | 1 | 1 | 1 | 370 | 1398 | 0.18 | 0.03 | 0.07 | 12 | 31.43 | 99.81967
5 | 1 | 1 | 1 | 370 | 1344 | 0.18 | 0.03 | 0.07 | 12 | 31.43 | 99.91013
5 | 1 | 1 | 1 | 370 | 1293 | 0.18 | 0.03 | 0.07 | 12 | 31.43 | 99.88985
5 | 1 | 1 | 1 | 370 | 1246 | 0.18 | 0.03 | 0.07 | 12 | 31.43 | 99.84006
5 | 1 | 1 | 1 | 370 | 1202 | 0.18 | 0.03 | 0.07 | 12 | 31.43 | 99.81978
5 | 1 | 1 | 1 | 370 | 1161 | 0.18 | 0.03 | 0.07 | 12 | 31.43 | 99.73915
5 | 1 | 1 | 2 | 370 | 1700 | 0.11 | 0.03 | 0.115 | 29.99506 | 41.5 | 99.55223
5 | 1 | 1 | 2 | 370 | 1700 | 0.12 | 0.03 | 0.115 | 29.99506 | 41.5 | 99.26303
5 | 1 | 1 | 2 | 370 | 1700 | 0.13 | 0.03 | 0.115 | 29.99506 | 41.5 | 99.37506
5 | 1 | 1 | 2 | 370 | 1600 | 0.11 | 0.03 | 0.115 | 29.99506 | 41.5 | 99.31514
5 | 1 | 1 | 2 | 370 | 1600 | 0.12 | 0.03 | 0.115 | 29.99506 | 41.5 | 99.39504
5 | 1 | 1 | 2 | 370 | 1600 | 0.13 | 0.03 | 0.115 | 29.99506 | 41.5 | 99.29429
5 | 1 | 1 | 2 | 370 | 1500 | 0.11 | 0.03 | 0.115 | 29.99506 | 41.5 | 99.49578
5 | 1 | 1 | 2 | 370 | 1500 | 0.12 | 0.03 | 0.115 | 29.99506 | 41.5 | 99.40285
5 | 1 | 1 | 2 | 370 | 1500 | 0.13 | 0.03 | 0.115 | 29.99506 | 41.5 | 99.31948
5 | 1 | 1 | 2 | 350 | 1700 | 0.11 | 0.03 | 0.115 | 29.99506 | 41.5 | 99.43759
5 | 1 | 1 | 2 | 350 | 1700 | 0.12 | 0.03 | 0.115 | 29.99506 | 41.5 | 99.50533
5 | 1 | 1 | 2 | 350 | 1700 | 0.13 | 0.03 | 0.115 | 29.99506 | 41.5 | 99.38809
5 | 1 | 1 | 2 | 350 | 1600 | 0.11 | 0.03 | 0.115 | 29.99506 | 41.5 | 99.4402
5 | 1 | 1 | 2 | 350 | 1600 | 0.12 | 0.03 | 0.115 | 29.99506 | 41.5 | 99.5505
5 | 1 | 1 | 2 | 350 | 1600 | 0.13 | 0.03 | 0.115 | 29.99506 | 41.5 | 99.52444
5 | 1 | 1 | 2 | 350 | 1500 | 0.11 | 0.03 | 0.115 | 29.99506 | 41.5 | 99.53052
5 | 1 | 1 | 2 | 350 | 1500 | 0.12 | 0.03 | 0.115 | 29.99506 | 41.5 | 99.38983
5 | 1 | 1 | 2 | 350 | 1500 | 0.13 | 0.03 | 0.115 | 29.99506 | 41.5 | 99.4897
5 | 1 | 1 | 2 | 330 | 1700 | 0.11 | 0.03 | 0.115 | 29.99506 | 41.5 | 99.53139
5 | 1 | 1 | 2 | 330 | 1700 | 0.12 | 0.03 | 0.115 | 29.99506 | 41.5 | 99.44801
5 | 1 | 1 | 2 | 330 | 1700 | 0.13 | 0.03 | 0.115 | 29.99506 | 41.5 | 99.45149
5 | 1 | 1 | 2 | 330 | 1600 | 0.11 | 0.03 | 0.115 | 29.99506 | 41.5 | 99.38722
5 | 1 | 1 | 2 | 330 | 1600 | 0.12 | 0.03 | 0.115 | 29.99506 | 41.5 | 99.49839
5 | 1 | 1 | 2 | 330 | 1600 | 0.13 | 0.03 | 0.115 | 29.99506 | 41.5 | 99.4706
5 | 1 | 1 | 2 | 330 | 1500 | 0.11 | 0.03 | 0.115 | 29.99506 | 41.5 | 99.4098
5 | 1 | 1 | 2 | 330 | 1500 | 0.12 | 0.03 | 0.115 | 29.99506 | 41.5 | 99.53313
5 | 1 | 1 | 2 | 330 | 1500 | 0.13 | 0.03 | 0.115 | 29.99506 | 41.5 | 99.50099
5 | 1 | 1 | 1 | 320 | 900 | 0.0818 | 0.03 | 0.08 | 26.99955 | 38.5 | 98.17003
5 | 1 | 1 | 1 | 360 | 900 | 0.0889 | 0.03 | 0.08 | 26.99955 | 38.5 | 97.36311
5 | 1 | 1 | 1 | 320 | 750 | 0.0931 | 0.03 | 0.08 | 26.99955 | 38.5 | 97.74352
5 | 1 | 1 | 1 | 320 | 900 | 0.0763 | 0.03 | 0.08 | 26.99955 | 38.5 | 97.8415
5 | 1 | 1 | 1 | 400 | 900 | 0.0941 | 0.03 | 0.08 | 26.99955 | 38.5 | 97.95101
5 | 1 | 1 | 1 | 360 | 900 | 0.083 | 0.03 | 0.08 | 26.99955 | 38.5 | 97.98559
5 | 1 | 1 | 1 | 360 | 750 | 0.098 | 0.03 | 0.08 | 26.99955 | 38.5 | 97.32277
5 | 1 | 1 | 1 | 320 | 750 | 0.0869 | 0.03 | 0.08 | 26.99955 | 38.5 | 97.36311
5 | 1 | 1 | 1 | 320 | 900 | 0.0709 | 0.03 | 0.08 | 26.99955 | 38.5 | 98.13545
5 | 1 | 1 | 1 | 400 | 900 | 0.0878 | 0.03 | 0.08 | 26.99955 | 38.5 | 96.51009
5 | 1 | 1 | 1 | 400 | 750 | 0.1047 | 0.03 | 0.08 | 26.99955 | 38.5 | 97.21326
5 | 1 | 1 | 1 | 360 | 900 | 0.0771 | 0.03 | 0.08 | 26.99955 | 38.5 | 97.95101
5 | 1 | 1 | 1 | 320 | 600 | 0.1024 | 0.03 | 0.08 | 26.99955 | 38.5 | 97.38617
5 | 1 | 1 | 1 | 360 | 750 | 0.0914 | 0.03 | 0.08 | 26.99955 | 38.5 | 98.17003
5 | 1 | 1 | 1 | 320 | 750 | 0.0807 | 0.03 | 0.08 | 26.99955 | 38.5 | 97.7781
5 | 1 | 1 | 1 | 360 | 600 | 0.111 | 0.03 | 0.08 | 26.99955 | 38.5 | 96.88473
5 | 1 | 1 | 1 | 400 | 900 | 0.0815 | 0.03 | 0.08 | 26.99955 | 38.5 | 97.58213
5 | 1 | 1 | 1 | 400 | 750 | 0.0977 | 0.03 | 0.08 | 26.99955 | 38.5 | 97.62824
5 | 1 | 1 | 1 | 320 | 600 | 0.0955 | 0.03 | 0.08 | 26.99955 | 38.5 | 98.00865
5 | 1 | 1 | 1 | 360 | 750 | 0.0849 | 0.03 | 0.08 | 26.99955 | 38.5 | 97.34582
5 | 1 | 1 | 1 | 400 | 600 | 0.1164 | 0.03 | 0.08 | 26.99955 | 38.5 | 95.58213
5 | 1 | 1 | 1 | 360 | 600 | 0.1036 | 0.03 | 0.08 | 26.99955 | 38.5 | 97.89914
5 | 1 | 1 | 1 | 400 | 750 | 0.0907 | 0.03 | 0.08 | 26.99955 | 38.5 | 96.94236
5 | 1 | 1 | 1 | 320 | 600 | 0.0887 | 0.03 | 0.08 | 26.99955 | 38.5 | 98.02017
5 | 1 | 1 | 1 | 400 | 600 | 0.1086 | 0.03 | 0.08 | 26.99955 | 38.5 | 97.91066
5 | 1 | 1 | 1 | 360 | 600 | 0.0962 | 0.03 | 0.08 | 26.99955 | 38.5 | 97.2536
5 | 1 | 1 | 1 | 400 | 600 | 0.1009 | 0.03 | 0.08 | 26.99955 | 38.5 | 98.12392
5 | 1 | 1 | 1 | 260 | 1400 | 0.08 | 0.03 | 0.075 | 5.99993088 | 34 | 98.92
5 | 1 | 1 | 1 | 300 | 1400 | 0.08 | 0.03 | 0.075 | 5.99993088 | 34 | 99.43
5 | 1 | 1 | 1 | 340 | 1400 | 0.08 | 0.03 | 0.075 | 5.99993088 | 34 | 99.6
5 | 1 | 1 | 1 | 260 | 1400 | 0.08 | 0.03 | 0.075 | 5.99993088 | 34 | 99.64
5 | 1 | 1 | 1 | 300 | 1400 | 0.08 | 0.03 | 0.075 | 5.99993088 | 34 | 99.78
5 | 1 | 1 | 1 | 340 | 1400 | 0.08 | 0.03 | 0.075 | 5.99993088 | 34 | 99.94
6 | 1 | 2 | 1 | 80 | 200 | 0.105 | 0.03 | 0.11 | 22 | 34 | 95.27
6 | 1 | 2 | 1 | 100 | 300 | 0.105 | 0.03 | 0.11 | 22 | 34 | 91.59
6 | 1 | 2 | 1 | 120 | 300 | 0.105 | 0.03 | 0.11 | 22 | 34 | 93.69
6 | 1 | 2 | 1 | 120 | 400 | 0.105 | 0.03 | 0.11 | 22 | 34 | 96.68
6 | 1 | 2 | 1 | 140 | 400 | 0.105 | 0.03 | 0.11 | 22 | 34 | 96.21
6 | 1 | 2 | 1 | 140 | 500 | 0.105 | 0.03 | 0.11 | 22 | 34 | 96.56
6 | 1 | 2 | 1 | 160 | 400 | 0.105 | 0.03 | 0.11 | 22 | 34 | 95.9
6 | 1 | 2 | 1 | 160 | 500 | 0.105 | 0.03 | 0.11 | 22 | 34 | 96.68
6 | 1 | 2 | 1 | 180 | 400 | 0.105 | 0.03 | 0.11 | 22 | 34 | 96.6
6 | 1 | 2 | 1 | 180 | 500 | 0.105 | 0.03 | 0.11 | 22 | 34 | 98.45
6 | 1 | 2 | 1 | 180 | 600 | 0.105 | 0.03 | 0.11 | 22 | 34 | 99.61
6 | 1 | 2 | 1 | 80 | 200 | 0.105 | 0.045 | 0.11 | 22 | 34 | 89.19
6 | 1 | 2 | 1 | 100 | 300 | 0.105 | 0.045 | 0.11 | 22 | 34 | 89.93
6 | 1 | 2 | 1 | 120 | 300 | 0.105 | 0.045 | 0.11 | 22 | 34 | 88.39
6 | 1 | 2 | 1 | 120 | 400 | 0.105 | 0.045 | 0.11 | 22 | 34 | 90.88
6 | 1 | 2 | 1 | 140 | 400 | 0.105 | 0.045 | 0.11 | 22 | 34 | 90.59
6 | 1 | 2 | 1 | 140 | 500 | 0.105 | 0.045 | 0.11 | 22 | 34 | 96.93
6 | 1 | 2 | 1 | 160 | 400 | 0.105 | 0.045 | 0.11 | 22 | 34 | 95.24
6 | 1 | 2 | 1 | 160 | 500 | 0.105 | 0.045 | 0.11 | 22 | 34 | 95.31
6 | 1 | 2 | 1 | 180 | 400 | 0.105 | 0.045 | 0.11 | 22 | 34 | 93.18
6 | 1 | 2 | 1 | 180 | 500 | 0.105 | 0.045 | 0.11 | 22 | 34 | 98.48
6 | 1 | 2 | 1 | 180 | 600 | 0.105 | 0.045 | 0.11 | 22 | 34 | 99.35
6 | 1 | 2 | 1 | 250 | 800 | 0.07 | 0.05 | 0.05 | 19.9976 | 42.22 | 99.37
6 | 1 | 2 | 1 | 350 | 800 | 0.07 | 0.05 | 0.05 | 19.9976 | 42.22 | 98.58
6 | 1 | 2 | 1 | 250 | 1200 | 0.07 | 0.05 | 0.05 | 19.9976 | 42.22 | 98.63
6 | 1 | 2 | 1 | 350 | 1200 | 0.07 | 0.05 | 0.05 | 19.9976 | 42.22 | 98.68
6 | 1 | 2 | 1 | 250 | 800 | 0.13 | 0.05 | 0.05 | 19.9976 | 42.22 | 98.26
6 | 1 | 2 | 1 | 350 | 800 | 0.13 | 0.05 | 0.05 | 19.9976 | 42.22 | 98.79
6 | 1 | 2 | 1 | 250 | 1200 | 0.13 | 0.05 | 0.05 | 19.9976 | 42.22 | 96.9
6 | 1 | 2 | 1 | 350 | 1200 | 0.13 | 0.05 | 0.05 | 19.9976 | 42.22 | 98.2
6 | 1 | 2 | 1 | 215.91 | 1000 | 0.1 | 0.05 | 0.05 | 19.9976 | 42.22 | 98.2
6 | 1 | 2 | 1 | 384.09 | 1000 | 0.1 | 0.05 | 0.05 | 19.9976 | 42.22 | 98.83
6 | 1 | 2 | 1 | 300 | 663.64 | 0.1 | 0.05 | 0.05 | 19.9976 | 42.22 | 99.21
6 | 1 | 2 | 1 | 300 | 1336.36 | 0.1 | 0.05 | 0.05 | 19.9976 | 42.22 | 98.25
6 | 1 | 2 | 1 | 300 | 1000 | 0.05 | 0.05 | 0.05 | 19.9976 | 42.22 | 99.09
6 | 1 | 2 | 1 | 300 | 1000 | 0.15 | 0.05 | 0.05 | 19.9976 | 42.22 | 97.81
6 | 1 | 2 | 1 | 300 | 1000 | 0.1 | 0.05 | 0.05 | 19.9976 | 42.22 | 99.22
6 | 1 | 2 | 1 | 300 | 1000 | 0.1 | 0.05 | 0.05 | 19.9976 | 42.22 | 99.14
6 | 1 | 2 | 1 | 300 | 1000 | 0.1 | 0.05 | 0.05 | 19.9976 | 42.22 | 99.26
6 | 1 | 2 | 1 | 300 | 1000 | 0.1 | 0.05 | 0.05 | 19.9976 | 42.22 | 99.26
6 | 1 | 2 | 1 | 300 | 1000 | 0.1 | 0.05 | 0.05 | 19.9976 | 42.22 | 99.33
6 | 1 | 2 | 1 | 300 | 1000 | 0.1 | 0.05 | 0.05 | 19.9976 | 42.22 | 99.28
6 | 1 | 2 | 1 | 200 | 750 | 0.13 | 0.04 | 0.07 | 29.99934 | 29.11 | 98.95197
6 | 1 | 2 | 1 | 175 | 650 | 0.12 | 0.04 | 0.07 | 29.99934 | 29.11 | 98.16009
6 | 1 | 2 | 1 | 200 | 550 | 0.13 | 0.04 | 0.07 | 29.99934 | 29.11 | 98.30096
6 | 1 | 2 | 1 | 200 | 750 | 0.13 | 0.04 | 0.07 | 29.99934 | 29.11 | 98.30736
6 | 1 | 2 | 1 | 175 | 650 | 0.12 | 0.04 | 0.07 | 29.99934 | 29.11 | 98.89007
6 | 1 | 2 | 1 | 225 | 850 | 0.12 | 0.04 | 0.07 | 29.99934 | 29.11 | 99.02882
6 | 1 | 2 | 1 | 175 | 650 | 0.14 | 0.04 | 0.07 | 29.99934 | 29.11 | 99.22305
6 | 1 | 2 | 1 | 200 | 950 | 0.13 | 0.04 | 0.07 | 29.99934 | 29.11 | 98.31163
6 | 1 | 2 | 1 | 175 | 850 | 0.14 | 0.04 | 0.07 | 29.99934 | 29.11 | 98.97972
6 | 1 | 2 | 1 | 200 | 750 | 0.13 | 0.04 | 0.07 | 29.99934 | 29.11 | 98.72999
6 | 1 | 2 | 1 | 225 | 850 | 0.14 | 0.04 | 0.07 | 29.99934 | 29.11 | 98.89861
6 | 1 | 2 | 1 | 225 | 650 | 0.12 | 0.04 | 0.07 | 29.99934 | 29.11 | 99.1889
6 | 1 | 2 | 1 | 225 | 650 | 0.12 | 0.04 | 0.07 | 29.99934 | 29.11 | 99.49413
6 | 1 | 2 | 1 | 200 | 750 | 0.13 | 0.04 | 0.07 | 29.99934 | 29.11 | 99.09925
6 | 1 | 2 | 1 | 225 | 650 | 0.14 | 0.04 | 0.07 | 29.99934 | 29.11 | 99.29989
6 | 1 | 2 | 1 | 175 | 850 | 0.14 | 0.04 | 0.07 | 29.99934 | 29.11 | 99.12487
6 | 1 | 2 | 1 | 250 | 750 | 0.13 | 0.04 | 0.07 | 29.99934 | 29.11 | 99.66916
6 | 1 | 2 | 1 | 200 | 750 | 0.13 | 0.04 | 0.07 | 29.99934 | 29.11 | 99.79723
6 | 1 | 2 | 1 | 175 | 650 | 0.14 | 0.04 | 0.07 | 29.99934 | 29.11 | 99.51974
6 | 1 | 2 | 1 | 150 | 750 | 0.13 | 0.04 | 0.07 | 29.99934 | 29.11 | 99.47065
6 | 1 | 2 | 1 | 175 | 850 | 0.12 | 0.04 | 0.07 | 29.99934 | 29.11 | 99.37887
6 | 1 | 2 | 1 | 200 | 750 | 0.13 | 0.04 | 0.07 | 29.99934 | 29.11 | 99.22519
6 | 1 | 2 | 1 | 200 | 750 | 0.13 | 0.04 | 0.07 | 29.99934 | 29.11 | 99.38741
6 | 1 | 2 | 1 | 200 | 750 | 0.13 | 0.04 | 0.07 | 29.99934 | 29.11 | 99.1334
6 | 1 | 2 | 1 | 200 | 750 | 0.15 | 0.04 | 0.07 | 29.99934 | 29.11 | 99.08858
6 | 1 | 2 | 1 | 225 | 650 | 0.14 | 0.04 | 0.07 | 29.99934 | 29.11 | 98.78122
6 | 1 | 2 | 1 | 175 | 850 | 0.12 | 0.04 | 0.07 | 29.99934 | 29.11 | 99.44504
6 | 1 | 2 | 1 | 200 | 750 | 0.11 | 0.04 | 0.07 | 29.99934 | 29.11 | 99.9317
6 | 1 | 2 | 1 | 225 | 850 | 0.12 | 0.04 | 0.07 | 29.99934 | 29.11 | 99.29136
6 | 1 | 2 | 1 | 225 | 850 | 0.14 | 0.04 | 0.07 | 29.99934 | 29.11 | 99.40021
6 | 1 | 1 | 2 | 300 | 2500 | 0.05 | 0.04 | 0.07 | 17.98932 | 31 | 96.9
6 | 1 | 1 | 2 | 300 | 2500 | 0.07 | 0.04 | 0.07 | 17.98932 | 31 | 95.86
6 | 1 | 1 | 2 | 300 | 2500 | 0.1 | 0.04 | 0.07 | 17.98932 | 31 | 84.17
6 | 1 | 1 | 2 | 350 | 2500 | 0.05 | 0.04 | 0.07 | 17.98932 | 31 | 96.27
6 | 1 | 1 | 2 | 350 | 2500 | 0.07 | 0.04 | 0.07 | 17.98932 | 31 | 97.41
6 | 1 | 1 | 2 | 350 | 2500 | 0.1 | 0.04 | 0.07 | 17.98932 | 31 | 92.53
6 | 1 | 1 | 2 | 450 | 2500 | 0.05 | 0.04 | 0.07 | 17.98932 | 31 | 97.47
6 | 1 | 1 | 2 | 450 | 2500 | 0.07 | 0.04 | 0.07 | 17.98932 | 31 | 99.34
6 | 1 | 1 | 2 | 450 | 2500 | 0.1 | 0.04 | 0.07 | 17.98932 | 31 | 97.87
6 | 1 | 1 | 2 | 450 | 1500 | 0.05 | 0.04 | 0.07 | 17.98932 | 31 | 99.19
6 | 1 | 1 | 2 | 450 | 1500 | 0.07 | 0.04 | 0.07 | 17.98932 | 31 | 98.85
6 | 1 | 1 | 2 | 450 | 1500 | 0.1 | 0.04 | 0.07 | 17.98932 | 31 | 98.65
6 | 1 | 1 | 2 | 450 | 2000 | 0.05 | 0.04 | 0.07 | 17.98932 | 31 | 99.19
6 | 1 | 1 | 2 | 450 | 2000 | 0.07 | 0.04 | 0.07 | 17.98932 | 31 | 98.78
6 | 1 | 1 | 2 | 450 | 2000 | 0.1 | 0.04 | 0.07 | 17.98932 | 31 | 97.88
6 | 1 | 1 | 2 | 450 | 3000 | 0.05 | 0.04 | 0.07 | 17.98932 | 31 | 97.79
6 | 1 | 1 | 2 | 450 | 3000 | 0.07 | 0.04 | 0.07 | 17.98932 | 31 | 98.06
6 | 1 | 1 | 2 | 450 | 3000 | 0.1 | 0.04 | 0.07 | 17.98932 | 31 | 95.8
6 | 1 | 2 | 1 | 100 | 700 | 0.12 | 0.05 | 0.2 | 27.99931 | 20 | 97.89852
6 | 1 | 2 | 1 | 150 | 700 | 0.12 | 0.05 | 0.2 | 27.99931 | 20 | 98.59473
6 | 1 | 2 | 1 | 200 | 700 | 0.12 | 0.05 | 0.2 | 27.99931 | 20 | 98.69748
6 | 1 | 2 | 1 | 250 | 700 | 0.12 | 0.05 | 0.2 | 27.99931 | 20 | 98.90815
6 | 1 | 2 | 1 | 300 | 700 | 0.12 | 0.05 | 0.2 | 27.99931 | 20 | 99.80472
6 | 1 | 2 | 1 | 350 | 700 | 0.12 | 0.05 | 0.2 | 27.99931 | 20 | 99.51441
6 | 1 | 2 | 1 | 400 | 700 | 0.12 | 0.05 | 0.2 | 27.99931 | 20 | 99.21641
6 | 1 | 2 | 1 | 300 | 400 | 0.12 | 0.05 | 0.2 | 27.99931 | 20 | 98.4
6 | 1 | 2 | 1 | 300 | 500 | 0.12 | 0.05 | 0.2 | 27.99931 | 20 | 98.59608
6 | 1 | 2 | 1 | 300 | 600 | 0.12 | 0.05 | 0.2 | 27.99931 | 20 | 98.39216
6 | 1 | 2 | 1 | 300 | 800 | 0.12 | 0.05 | 0.2 | 27.99931 | 20 | 99.09804
6 | 1 | 2 | 1 | 300 | 900 | 0.12 | 0.05 | 0.2 | 27.99931 | 20 | 98.90196
6 | 1 | 2 | 1 | 300 | 1000 | 0.12 | 0.05 | 0.2 | 27.99931 | 20 | 98.90196
6 | 1 | 2 | 1 | 300 | 700 | 0.025 | 0.05 | 0.2 | 27.99931 | 20 | 96.99904
6 | 1 | 2 | 1 | 300 | 700 | 0.05 | 0.05 | 0.2 | 27.99931 | 20 | 98.26887
6 | 1 | 2 | 1 | 300 | 700 | 0.075 | 0.05 | 0.2 | 27.99931 | 20 | 98.92747
6 | 1 | 2 | 1 | 300 | 700 | 0.1 | 0.05 | 0.2 | 27.99931 | 20 | 99.09865
6 | 1 | 2 | 1 | 300 | 700 | 0.125 | 0.05 | 0.2 | 27.99931 | 20 | 99.80348
6 | 1 | 2 | 1 | 300 | 700 | 0.15 | 0.05 | 0.2 | 27.99931 | 20 | 99.32496
6 | 1 | 2 | 1 | 300 | 700 | 0.2 | 0.05 | 0.2 | 27.99931 | 20 | 99.51257
6 | 1 | 2 | 1 | 300 | 700 | 0.12 | 0.05 | 0.025 | 27.99931 | 21 | 95.90133
6 | 1 | 2 | 1 | 300 | 700 | 0.12 | 0.05 | 0.05 | 27.99931 | 22 | 97.58634
6 | 1 | 2 | 1 | 300 | 700 | 0.12 | 0.05 | 0.075 | 27.99931 | 23 | 98.90702
6 | 1 | 2 | 1 | 300 | 700 | 0.12 | 0.05 | 0.1 | 27.99931 | 24 | 98.90702
6 | 1 | 2 | 1 | 300 | 700 | 0.12 | 0.05 | 0.15 | 27.99931 | 25 | 98.90702
6 | 1 | 2 | 1 | 300 | 700 | 0.12 | 0.05 | 0.2 | 27.99931 | 26 | 99.80266
6 | 1 | 2 | 1 | 300 | 700 | 0.12 | 0.05 | 0.25 | 27.99931 | 27 | 98.70968
6 | 1 | 2 | 1 | 300 | 700 | 0.12 | 0.05 | 0.3 | 27.99931 | 28 | 92.69829
6 | 1 | 1 | 1 | 50 | 600 | 0.09 | 0.03 | 0.05 | 29.99829 | 35.4 | 80.13793
6 | 1 | 1 | 1 | 100 | 600 | 0.09 | 0.03 | 0.05 | 29.99829 | 35.4 | 97.47586
6 | 1 | 1 | 1 | 150 | 600 | 0.09 | 0.03 | 0.05 | 29.99829 | 35.4 | 99.25517
6 | 1 | 1 | 1 | 200 | 600 | 0.09 | 0.03 | 0.05 | 29.99829 | 35.4 | 98.88276
6 | 1 | 1 | 1 | 250 | 600 | 0.09 | 0.03 | 0.05 | 29.99829 | 35.4 | 99.42069
6 | 1 | 1 | 1 | 50 | 1000 | 0.09 | 0.03 | 0.05 | 29.99829 | 35.4 | 72.15172
6 | 1 | 1 | 1 | 100 | 1000 | 0.09 | 0.03 | 0.05 | 29.99829 | 35.4 | 90.93793
6 | 1 | 1 | 1 | 150 | 1000 | 0.09 | 0.03 | 0.05 | 29.99829 | 35.4 | 99.25517
6 | 1 | 1 | 1 | 200 | 1000 | 0.09 | 0.03 | 0.05 | 29.99829 | 35.4 | 99.33793
6 | 1 | 1 | 1 | 250 | 1000 | 0.09 | 0.03 | 0.05 | 29.99829 | 35.4 | 99.54483
6 | 1 | 1 | 1 | 50 | 600 | 0.105 | 0.03 | 0.05 | 29.99829 | 35.4 | 81.71034
6 | 1 | 1 | 1 | 100 | 600 | 0.105 | 0.03 | 0.05 | 29.99829 | 35.4 | 96.64828
6 | 1 | 1 | 1 | 150 | 600 | 0.105 | 0.03 | 0.05 | 29.99829 | 35.4 | 98.75862
6 | 1 | 1 | 1 | 200 | 600 | 0.105 | 0.03 | 0.05 | 29.99829 | 35.4 | 98.96552
6 | 1 | 1 | 1 | 250 | 600 | 0.105 | 0.03 | 0.05 | 29.99829 | 35.4 | 99.37931
6 | 1 | 1 | 1 | 50 | 1000 | 0.105 | 0.03 | 0.05 | 29.99829 | 35.4 | 72.35862
6 | 1 | 1 | 1 | 100 | 1000 | 0.105 | 0.03 | 0.05 | 29.99829 | 35.4 | 86.63448
6 | 1 | 1 | 1 | 150 | 1000 | 0.105 | 0.03 | 0.05 | 29.99829 | 35.4 | 98.09655
6 | 1 | 1 | 1 | 200 | 1000 | 0.105 | 0.03 | 0.05 | 29.99829 | 35.4 | 99.33793
6 | 1 | 1 | 1 | 250 | 1000 | 0.105 | 0.03 | 0.05 | 29.99829 | 35.4 | 99.50345
6 | 1 | 1 | 1 | 50 | 600 | 0.12 | 0.03 | 0.05 | 29.99829 | 35.4 | 82.06612
6 | 1 | 1 | 1 | 100 | 600 | 0.12 | 0.03 | 0.05 | 29.99829 | 35.4 | 91.65289
6 | 1 | 1 | 1 | 150 | 600 | 0.12 | 0.03 | 0.05 | 29.99829 | 35.4 | 98.63636
6 | 1 | 1 | 1 | 200 | 600 | 0.12 | 0.03 | 0.05 | 29.99829 | 35.4 | 99.17355
6 | 1 | 1 | 1 | 250 | 600 | 0.12 | 0.03 | 0.05 | 29.99829 | 35.4 | 99.38017
6 | 1 | 1 | 1 | 50 | 1000 | 0.12 | 0.03 | 0.05 | 29.99829 | 35.4 | 71.40496
6 | 1 | 1 | 1 | 100 | 1000 | 0.12 | 0.03 | 0.05 | 29.99829 | 35.4 | 83.59504
6 | 1 | 1 | 1 | 150 | 1000 | 0.12 | 0.03 | 0.05 | 29.99829 | 35.4 | 93.1405
6 | 1 | 1 | 1 | 200 | 1000 | 0.12 | 0.03 | 0.05 | 29.99829 | 35.4 | 98.18182
6 | 1 | 1 | 1 | 250 | 1000 | 0.12 | 0.03 | 0.05 | 29.99829 | 35.4 | 99.33884

## Cluster 2
Material | Density Measurement Method | Atmosphere | Printed Geom. | Laser Power (W) | Scan Speed (mm/s) | Hatch space (mm) | Layer thickness (mm) | Spot size (mm) | Geometric Factor | D50 μm | RD (%)
1 | 2 | 1 | 1 | 100 | 250 | 0.114 | 0.05 | 0.2 | 15.9232 | 40.8 | 95.4
1 | 2 | 1 | 1 | 100 | 250 | 0.114 | 0.05 | 0.2 | 15.9232 | 40.8 | 97.7
1 | 2 | 1 | 1 | 100 | 250 | 0.114 | 0.05 | 0.2 | 15.9232 | 40.8 | 93.8
1 | 2 | 1 | 1 | 100 | 175 | 0.114 | 0.05 | 0.2 | 15.9232 | 40.8 | 93.9
1 | 2 | 1 | 1 | 100 | 120 | 0.111 | 0.05 | 0.2 | 15.9232 | 40.8 | 97.14
1 | 2 | 1 | 1 | 100 | 120 | 0.111 | 0.05 | 0.2 | 15.9232 | 40.8 | 95.7
1 | 2 | 1 | 1 | 100 | 120 | 0.111 | 0.05 | 0.2 | 15.9232 | 40.8 | 94.3
1 | 2 | 1 | 1 | 100 | 239 | 0.111 | 0.05 | 0.2 | 15.9232 | 40.8 | 96.8
1 | 2 | 1 | 1 | 100 | 239 | 0.12 | 0.05 | 0.2 | 15.9232 | 40.8 | 92.4
1 | 2 | 1 | 1 | 100 | 239 | 0.12 | 0.05 | 0.2 | 15.9232 | 40.8 | 93.8
1 | 2 | 1 | 1 | 100 | 167 | 0.12 | 0.05 | 0.2 | 15.9232 | 40.8 | 96.2
1 | 2 | 1 | 1 | 100 | 167 | 0.12 | 0.05 | 0.2 | 15.9232 | 40.8 | 96.1
1 | 2 | 1 | 1 | 100 | 167 | 0.12 | 0.05 | 0.2 | 15.9232 | 40.8 | 98
1 | 2 | 1 | 1 | 100 | 111 | 0.12 | 0.05 | 0.2 | 15.9232 | 40.8 | 99.45
1 | 2 | 1 | 1 | 100 | 111 | 0.12 | 0.05 | 0.2 | 15.9232 | 40.8 | 96.7
1 | 2 | 1 | 1 | 100 | 111 | 0.12 | 0.05 | 0.2 | 15.9232 | 40.8 | 98.6
1 | 2 | 1 | 2 | 150 | 125 | 0.09 | 0.05 | 0.035 | 3.98492 | 30 | 97
1 | 2 | 1 | 2 | 150 | 150 | 0.09 | 0.05 | 0.035 | 3.98492 | 30 | 98.3
1 | 2 | 1 | 2 | 150 | 175 | 0.09 | 0.05 | 0.035 | 3.98492 | 30 | 97
1 | 2 | 1 | 2 | 150 | 200 | 0.09 | 0.05 | 0.035 | 3.98492 | 30 | 93.3
1 | 2 | 1 | 1 | 100 | 400 | 0.03 | 0.03 | 0.09 | 4.9999 | 38 | 97.2
1 | 2 | 1 | 1 | 100 | 591 | 0.07 | 0.03 | 0.09 | 4.9999 | 38 | 98.5
1 | 2 | 1 | 1 | 100 | 600 | 0.08 | 0.03 | 0.09 | 4.9999 | 38 | 97.6
1 | 2 | 1 | 1 | 100 | 400 | 0.1 | 0.03 | 0.09 | 4.9999 | 38 | 98
1 | 2 | 1 | 1 | 100 | 400 | 0.15 | 0.03 | 0.09 | 4.9999 | 38 | 91.2
1 | 3 | 1 | 1 | 220 | 960 | 0.08 | 0.04 | 0.1 | 6.998413 | 46 | 95.8
1 | 3 | 1 | 1 | 220 | 960 | 0.08 | 0.04 | 0.1 | 6.998413 | 46 | 95.5
1 | 3 | 1 | 1 | 220 | 960 | 0.08 | 0.04 | 0.1 | 6.998413 | 46 | 95.9
1 | 3 | 1 | 1 | 220 | 960 | 0.08 | 0.04 | 0.1 | 6.998413 | 46 | 95.2
1 | 3 | 1 | 1 | 220 | 960 | 0.08 | 0.04 | 0.1 | 6.998413 | 46 | 95.3
1 | 3 | 1 | 1 | 220 | 960 | 0.08 | 0.04 | 0.1 | 6.998413 | 46 | 95.8
1 | 3 | 1 | 1 | 220 | 960 | 0.08 | 0.04 | 0.1 | 6.998413 | 46 | 95.8
1 | 1 | 3 | 1 | 150 | 400 | 0.08 | 0.04 | 0.07 | 4.998 | 30 | 99
1 | 1 | 3 | 1 | 150 | 500 | 0.08 | 0.04 | 0.07 | 4.998 | 30 | 99.3
1 | 1 | 3 | 1 | 150 | 600 | 0.08 | 0.04 | 0.07 | 4.998 | 30 | 98.2
1 | 1 | 3 | 1 | 150 | 700 | 0.08 | 0.04 | 0.07 | 4.998 | 30 | 95.9
1 | 1 | 3 | 1 | 150 | 800 | 0.08 | 0.04 | 0.07 | 4.998 | 30 | 91.7
1 | 2 | 1 | 1 | 150 | 1250 | 0.08 | 0.03 | 0.085 | 9.999651 | 30.36684 | 96.57
1 | 2 | 1 | 1 | 200 | 1667 | 0.08 | 0.03 | 0.085 | 9.999651 | 30.36684 | 97.38
1 | 2 | 1 | 1 | 150 | 714 | 0.14 | 0.03 | 0.085 | 9.999651 | 30.36684 | 97.46
1 | 2 | 1 | 1 | 200 | 952 | 0.14 | 0.03 | 0.085 | 9.999651 | 30.36684 | 97.35
1 | 2 | 1 | 1 | 150 | 750 | 0.12 | 0.03 | 0.085 | 9.999651 | 30.36684 | 98.72
1 | 2 | 1 | 1 | 175 | 750 | 0.12 | 0.03 | 0.085 | 9.999651 | 30.36684 | 99.73
1 | 2 | 1 | 1 | 150 | 781 | 0.08 | 0.03 | 0.085 | 9.999651 | 30.36684 | 99.84
1 | 2 | 1 | 1 | 200 | 1042 | 0.08 | 0.03 | 0.085 | 9.999651 | 30.36684 | 99.7
1 | 2 | 1 | 1 | 150 | 446 | 0.14 | 0.03 | 0.085 | 9.999651 | 30.36684 | 99.84
1 | 2 | 1 | 1 | 200 | 595 | 0.14 | 0.03 | 0.085 | 9.999651 | 30.36684 | 99.27
1 | 1 | 3 | 1 | 180.4 | 821.6 | 0.07 | 0.02 | 0.08 | 19.99958 | 38 | 98.31
1 | 1 | 3 | 1 | 269.6 | 821.6 | 0.07 | 0.02 | 0.08 | 19.99958 | 38 | 98.62
1 | 1 | 3 | 1 | 180.4 | 1178.4 | 0.07 | 0.02 | 0.08 | 19.99958 | 38 | 98.25
1 | 1 | 3 | 1 | 269.6 | 1178.4 | 0.07 | 0.02 | 0.08 | 19.99958 | 38 | 98.63
1 | 1 | 3 | 1 | 180.4 | 821.6 | 0.11 | 0.02 | 0.08 | 19.99958 | 38 | 98.61
1 | 1 | 3 | 1 | 269.6 | 821.6 | 0.11 | 0.02 | 0.08 | 19.99958 | 38 | 98.53
1 | 1 | 3 | 1 | 180.4 | 1178.4 | 0.11 | 0.02 | 0.08 | 19.99958 | 38 | 98.25
1 | 1 | 3 | 1 | 269.6 | 1178.4 | 0.11 | 0.02 | 0.08 | 19.99958 | 38 | 98.38
1 | 1 | 3 | 1 | 150 | 1000 | 0.09 | 0.02 | 0.08 | 19.99958 | 38 | 98.37
1 | 1 | 3 | 1 | 300 | 1000 | 0.09 | 0.02 | 0.08 | 19.99958 | 38 | 98.71
1 | 1 | 3 | 1 | 225 | 700 | 0.09 | 0.02 | 0.08 | 19.99958 | 38 | 98.73
1 | 1 | 3 | 1 | 225 | 1300 | 0.09 | 0.02 | 0.08 | 19.99958 | 38 | 98.37
1 | 1 | 3 | 1 | 225 | 1000 | 0.06 | 0.02 | 0.08 | 19.99958 | 38 | 98.43
1 | 1 | 3 | 1 | 225 | 1000 | 0.12 | 0.02 | 0.08 | 19.99958 | 38 | 98.33
1 | 1 | 3 | 1 | 225 | 1000 | 0.09 | 0.02 | 0.08 | 19.99958 | 38 | 98.65
1 | 1 | 3 | 1 | 225 | 1000 | 0.09 | 0.02 | 0.08 | 19.99958 | 38 | 98.63
1 | 1 | 3 | 1 | 225 | 1000 | 0.09 | 0.02 | 0.08 | 19.99958 | 38 | 98.62
1 | 1 | 3 | 1 | 225 | 1000 | 0.09 | 0.02 | 0.08 | 19.99958 | 38 | 98.68
1 | 1 | 3 | 1 | 225 | 1000 | 0.09 | 0.02 | 0.08 | 19.99958 | 38 | 98.71
1 | 1 | 3 | 1 | 225 | 1000 | 0.09 | 0.02 | 0.08 | 19.99958 | 38 | 98.67
1 | 2 | 1 | 1 | 175 | 26.28 | 0.018 | 0.46 | 0.075 | 8.99904 | 35 | 98.93
1 | 2 | 1 | 1 | 125 | 21.44 | 0.018 | 0.35 | 0.075 | 8.99904 | 35 | 98.15
1 | 2 | 1 | 1 | 175 | 18.76 | 0.018 | 0.4 | 0.075 | 8.99904 | 35 | 97.8
1 | 2 | 1 | 1 | 175 | 26.28 | 0.037 | 0.46 | 0.075 | 8.99904 | 35 | 98.85
1 | 2 | 1 | 1 | 125 | 21.44 | 0.037 | 0.35 | 0.075 | 8.99904 | 35 | 97.65
1 | 2 | 1 | 1 | 175 | 18.76 | 0.037 | 0.4 | 0.075 | 8.99904 | 35 | 98.02
1 | 2 | 1 | 1 | 175 | 26.28 | 0.056 | 0.46 | 0.075 | 8.99904 | 35 | 99.27
1 | 2 | 1 | 1 | 125 | 21.44 | 0.056 | 0.35 | 0.075 | 8.99904 | 35 | 99.4
1 | 2 | 1 | 1 | 175 | 18.76 | 0.056 | 0.4 | 0.075 | 8.99904 | 35 | 99.54
1 | 2 | 1 | 2 | 125 | 100 | 0.12 | 0.03 | 0.07 | 39.99305 | 35.5 | 96.35
1 | 2 | 1 | 2 | 125 | 200 | 0.12 | 0.03 | 0.07 | 39.99305 | 35.5 | 96.79
1 | 2 | 1 | 2 | 125 | 400 | 0.12 | 0.03 | 0.07 | 39.99305 | 35.5 | 99.09
1 | 2 | 1 | 2 | 125 | 600 | 0.12 | 0.03 | 0.07 | 39.99305 | 35.5 | 99.9
1 | 2 | 1 | 2 | 125 | 800 | 0.12 | 0.03 | 0.07 | 39.99305 | 35.5 | 99.51
1 | 2 | 1 | 2 | 200 | 200 | 0.12 | 0.03 | 0.07 | 39.99305 | 35.5 | 98.35
1 | 2 | 1 | 2 | 200 | 400 | 0.12 | 0.03 | 0.07 | 39.99305 | 35.5 | 99.49
1 | 2 | 1 | 2 | 200 | 600 | 0.12 | 0.03 | 0.07 | 39.99305 | 35.5 | 99.92
1 | 2 | 1 | 2 | 200 | 800 | 0.12 | 0.03 | 0.07 | 39.99305 | 35.5 | 99.89
1 | 2 | 1 | 2 | 200 | 1000 | 0.12 | 0.03 | 0.07 | 39.99305 | 35.5 | 99.88
1 | 2 | 1 | 2 | 200 | 1200 | 0.12 | 0.03 | 0.07 | 39.99305 | 35.5 | 99.83
1 | 2 | 1 | 2 | 200 | 1400 | 0.12 | 0.03 | 0.07 | 39.99305 | 35.5 | 99.44
1 | 2 | 1 | 2 | 200 | 1800 | 0.12 | 0.03 | 0.07 | 39.99305 | 35.5 | 96.6
1 | 2 | 1 | 2 | 200 | 2200 | 0.12 | 0.03 | 0.07 | 39.99305 | 35.5 | 94.23
1 | 2 | 1 | 2 | 200 | 2600 | 0.12 | 0.03 | 0.07 | 39.99305 | 35.5 | 90.22
1 | 2 | 1 | 2 | 275 | 400 | 0.12 | 0.03 | 0.07 | 39.99305 | 35.5 | 98.74
1 | 2 | 1 | 2 | 275 | 600 | 0.12 | 0.03 | 0.07 | 39.99305 | 35.5 | 99.9
1 | 2 | 1 | 2 | 275 | 800 | 0.12 | 0.03 | 0.07 | 39.99305 | 35.5 | 99.91
1 | 2 | 1 | 2 | 275 | 1000 | 0.12 | 0.03 | 0.07 | 39.99305 | 35.5 | 99.98
1 | 2 | 1 | 2 | 275 | 1200 | 0.12 | 0.03 | 0.07 | 39.99305 | 35.5 | 99.77
1 | 2 | 1 | 2 | 275 | 1400 | 0.12 | 0.03 | 0.07 | 39.99305 | 35.5 | 99.87
1 | 2 | 1 | 2 | 275 | 1800 | 0.12 | 0.03 | 0.07 | 39.99305 | 35.5 | 99.62
1 | 2 | 1 | 2 | 275 | 2200 | 0.12 | 0.03 | 0.07 | 39.99305 | 35.5 | 99.09
1 | 2 | 1 | 2 | 275 | 2600 | 0.12 | 0.03 | 0.07 | 39.99305 | 35.5 | 96.55
1 | 2 | 1 | 2 | 275 | 3000 | 0.12 | 0.03 | 0.07 | 39.99305 | 35.5 | 93.52
1 | 2 | 1 | 2 | 350 | 600 | 0.12 | 0.03 | 0.07 | 39.99305 | 35.5 | 99.74
1 | 2 | 1 | 2 | 350 | 800 | 0.12 | 0.03 | 0.07 | 39.99305 | 35.5 | 99.93
1 | 2 | 1 | 2 | 350 | 1000 | 0.12 | 0.03 | 0.07 | 39.99305 | 35.5 | 99.9
1 | 2 | 1 | 2 | 350 | 1200 | 0.12 | 0.03 | 0.07 | 39.99305 | 35.5 | 99.98
1 | 2 | 1 | 2 | 350 | 1400 | 0.12 | 0.03 | 0.07 | 39.99305 | 35.5 | 99.78
1 | 2 | 1 | 2 | 350 | 1800 | 0.12 | 0.03 | 0.07 | 39.99305 | 35.5 | 99.71
1 | 2 | 1 | 2 | 350 | 2200 | 0.12 | 0.03 | 0.07 | 39.99305 | 35.5 | 99.46
1 | 2 | 1 | 2 | 350 | 2600 | 0.12 | 0.03 | 0.07 | 39.99305 | 35.5 | 95.09
1 | 2 | 1 | 2 | 350 | 3000 | 0.12 | 0.03 | 0.07 | 39.99305 | 35.5 | 94.4
1 | 2 | 1 | 2 | 350 | 3400 | 0.12 | 0.03 | 0.07 | 39.99305 | 35.5 | 94.9
1 | 2 | 1 | 2 | 200 | 800 | 0.08 | 0.03 | 0.07 | 39.99305 | 35.5 | 99.98
1 | 2 | 1 | 2 | 200 | 800 | 0.1 | 0.03 | 0.07 | 39.99305 | 35.5 | 99.99
1 | 2 | 1 | 2 | 200 | 800 | 0.12 | 0.03 | 0.07 | 39.99305 | 35.5 | 99.97
1 | 2 | 1 | 2 | 200 | 800 | 0.14 | 0.03 | 0.07 | 39.99305 | 35.5 | 99.91
1 | 2 | 1 | 2 | 200 | 800 | 0.16 | 0.03 | 0.07 | 39.99305 | 35.5 | 99.84
1 | 1 | 3 | 1 | 175 | 800 | 0.11 | 0.05 | 0.07 | 4.999953 | 26.25 | 96.35
1 | 1 | 3 | 1 | 200 | 577 | 0.11 | 0.05 | 0.07 | 4.999953 | 26.25 | 97.23
1 | 1 | 3 | 1 | 200 | 750 | 0.11 | 0.05 | 0.07 | 4.999953 | 26.25 | 98.21
1 | 1 | 3 | 1 | 150 | 800 | 0.11 | 0.05 | 0.07 | 4.999953 | 26.25 | 90.78
1 | 1 | 3 | 1 | 200 | 698 | 0.11 | 0.05 | 0.07 | 4.999953 | 26.25 | 97.5
2 | 2 | 1 | 1 | 90 | 100 | 0.08 | 0.025 | 0.11 | 7.989026 | 22.5 | 94.032
2 | 2 | 1 | 1 | 90 | 200 | 0.08 | 0.025 | 0.11 | 7.989026 | 22.5 | 99.026
2 | 2 | 1 | 1 | 90 | 300 | 0.08 | 0.025 | 0.11 | 7.989026 | 22.5 | 99.4497
2 | 2 | 1 | 1 | 90 | 400 | 0.08 | 0.025 | 0.11 | 7.989026 | 22.5 | 99.619
2 | 2 | 1 | 1 | 90 | 600 | 0.08 | 0.025 | 0.11 | 7.989026 | 22.5 | 99.492
2 | 2 | 1 | 1 | 90 | 800 | 0.08 | 0.025 | 0.11 | 7.989026 | 22.5 | 99.704
2 | 2 | 1 | 1 | 90 | 1200 | 0.08 | 0.025 | 0.11 | 7.989026 | 22.5 | 96.19
2 | 2 | 1 | 1 | 90 | 1600 | 0.08 | 0.025 | 0.11 | 7.989026 | 22.5 | 86.37
2 | 2 | 1 | 1 | 150 | 1200 | 0.15 | 0.02 | 0.1 | 4 | 22.5 | 87.7
2 | 2 | 1 | 1 | 150 | 2000 | 0.2 | 0.02 | 0.1 | 4 | 22.5 | 90.4
2 | 2 | 1 | 1 | 100 | 2000 | 0.2 | 0.02 | 0.1 | 4 | 22.5 | 89.6
2 | 2 | 1 | 1 | 150 | 2000 | 0.25 | 0.02 | 0.1 | 4 | 22.5 | 88.7
2 | 2 | 1 | 1 | 245 | 755 | 0.09 | 0.05 | 0.081 | 1 | 37.4 | 99.73
2 | 1 | 2 | 1 | 150 | 1500 | 0.14 | 0.04 | 0.1 | 41.99793 | 32 | 81.44
2 | 1 | 2 | 1 | 160 | 1400 | 0.14 | 0.04 | 0.1 | 41.99793 | 32 | 83.26
2 | 1 | 2 | 1 | 150 | 900 | 0.1 | 0.046 | 0.1 | 41.99793 | 32 | 97.16
2 | 1 | 2 | 1 | 200 | 750 | 0.08 | 0.038 | 0.1 | 41.99793 | 32 | 98.19
2 | 1 | 2 | 1 | 200 | 750 | 0.12 | 0.038 | 0.1 | 41.99793 | 32 | 98.11
2 | 1 | 2 | 1 | 200 | 750 | 0.12 | 0.054 | 0.1 | 41.99793 | 32 | 98.19
2 | 1 | 2 | 1 | 200 | 1050 | 0.08 | 0.038 | 0.1 | 41.99793 | 32 | 97.73
2 | 1 | 2 | 1 | 200 | 1050 | 0.08 | 0.054 | 0.1 | 41.99793 | 32 | 97.54
2 | 1 | 2 | 1 | 200 | 1050 | 0.12 | 0.038 | 0.1 | 41.99793 | 32 | 96.34
2 | 1 | 2 | 1 | 200 | 1050 | 0.12 | 0.054 | 0.1 | 41.99793 | 32 | 95.79
2 | 1 | 2 | 1 | 250 | 600 | 0.1 | 0.046 | 0.1 | 41.99793 | 32 | 98.04
2 | 1 | 2 | 1 | 250 | 900 | 0.06 | 0.046 | 0.1 | 41.99793 | 32 | 98.19
2 | 1 | 2 | 1 | 250 | 900 | 0.1 | 0.03 | 0.1 | 41.99793 | 32 | 98.1
2 | 1 | 2 | 1 | 250 | 900 | 0.1 | 0.046 | 0.1 | 41.99793 | 32 | 99.47
2 | 1 | 2 | 1 | 250 | 900 | 0.1 | 0.062 | 0.1 | 41.99793 | 32 | 97.79
2 | 1 | 2 | 1 | 250 | 900 | 0.14 | 0.046 | 0.1 | 41.99793 | 32 | 98.15
2 | 1 | 2 | 1 | 250 | 1200 | 0.1 | 0.046 | 0.1 | 41.99793 | 32 | 98.24
2 | 1 | 2 | 1 | 300 | 750 | 0.08 | 0.038 | 0.1 | 41.99793 | 32 | 98.68
2 | 1 | 2 | 1 | 300 | 750 | 0.08 | 0.054 | 0.1 | 41.99793 | 32 | 97.73
2 | 1 | 2 | 1 | 300 | 750 | 0.12 | 0.038 | 0.1 | 41.99793 | 32 | 97.87
2 | 1 | 2 | 1 | 300 | 750 | 0.12 | 0.054 | 0.1 | 41.99793 | 32 | 98.24
2 | 1 | 2 | 1 | 300 | 1050 | 0.08 | 0.038 | 0.1 | 41.99793 | 32 | 97.8
2 | 1 | 2 | 1 | 300 | 1050 | 0.08 | 0.054 | 0.1 | 41.99793 | 32 | 97.45
2 | 1 | 2 | 1 | 300 | 1050 | 0.12 | 0.054 | 0.1 | 41.99793 | 32 | 96.76
2 | 1 | 2 | 1 | 300 | 1050 | 0.12 | 0.038 | 0.1 | 41.99793 | 32 | 97.96
2 | 1 | 2 | 1 | 350 | 900 | 0.1 | 0.046 | 0.1 | 41.99793 | 32 | 98.21
2 | 1 | 2 | 1 | 180 | 500 | 0.05 | 0.04 | 0.1 | 41.99793 | 32 | 97.25
2 | 1 | 2 | 1 | 180 | 800 | 0.08 | 0.04 | 0.1 | 41.99793 | 32 | 97.73
2 | 1 | 2 | 1 | 180 | 1100 | 0.11 | 0.04 | 0.1 | 41.99793 | 32 | 96.34
2 | 1 | 2 | 1 | 180 | 1400 | 0.14 | 0.04 | 0.1 | 41.99793 | 32 | 86.76
2 | 1 | 2 | 1 | 230 | 500 | 0.08 | 0.04 | 0.1 | 41.99793 | 32 | 95.8
2 | 1 | 2 | 1 | 230 | 800 | 0.05 | 0.04 | 0.1 | 41.99793 | 32 | 97.62
2 | 1 | 2 | 1 | 230 | 1100 | 0.14 | 0.04 | 0.1 | 41.99793 | 32 | 97.32
2 | 1 | 2 | 1 | 230 | 1400 | 0.11 | 0.04 | 0.1 | 41.99793 | 32 | 97.13
2 | 1 | 2 | 1 | 280 | 500 | 0.11 | 0.04 | 0.1 | 41.99793 | 32 | 97
2 | 1 | 2 | 1 | 280 | 800 | 0.14 | 0.04 | 0.1 | 41.99793 | 32 | 97.41
2 | 1 | 2 | 1 | 280 | 1100 | 0.05 | 0.04 | 0.1 | 41.99793 | 32 | 97.02
2 | 1 | 2 | 1 | 280 | 1400 | 0.08 | 0.04 | 0.1 | 41.99793 | 32 | 96.95
2 | 1 | 2 | 1 | 330 | 500 | 0.14 | 0.04 | 0.1 | 41.99793 | 32 | 97.48
2 | 1 | 2 | 1 | 330 | 800 | 0.11 | 0.04 | 0.1 | 41.99793 | 32 | 97.57
2 | 1 | 2 | 1 | 330 | 1100 | 0.08 | 0.04 | 0.1 | 41.99793 | 32 | 97.35
2 | 1 | 2 | 1 | 330 | 1400 | 0.05 | 0.04 | 0.1 | 41.99793 | 32 | 97.75
2 | 2 | 1 | 3 | 168 | 1475 | 0.1 | 0.03 | 0.08 | 3 | 39.98 | 93.09
2 | 2 | 1 | 3 | 330 | 1770 | 0.1 | 0.03 | 0.08 | 3 | 39.98 | 99.77
2 | 2 | 1 | 3 | 220 | 1180 | 0.1 | 0.03 | 0.08 | 3 | 39.98 | 99.93
2 | 1 | 1 | 5 | 155 | 540 | 0.12 | 0.03 | 0.1 | 18 | 31.9 | 99.54
2 | 1 | 1 | 5 | 155 | 540 | 0.16 | 0.03 | 0.1 | 18 | 31.9 | 99.53
2 | 1 | 1 | 5 | 155 | 680 | 0.12 | 0.03 | 0.1 | 18 | 31.9 | 99.56
2 | 1 | 1 | 5 | 155 | 680 | 0.16 | 0.03 | 0.1 | 18 | 31.9 | 98.92
2 | 1 | 1 | 5 | 175 | 610 | 0.14 | 0.03 | 0.1 | 18 | 31.9 | 99.94
2 | 1 | 1 | 5 | 195 | 540 | 0.12 | 0.03 | 0.1 | 18 | 31.9 | 99.49
2 | 1 | 1 | 5 | 195 | 540 | 0.16 | 0.03 | 0.1 | 18 | 31.9 | 99.58
2 | 1 | 1 | 5 | 195 | 680 | 0.12 | 0.03 | 0.1 | 18 | 31.9 | 99.46
2 | 1 | 1 | 5 | 195 | 680 | 0.16 | 0.03 | 0.1 | 18 | 31.9 | 99.4
2 | 2 | 1 | 5 | 155 | 540 | 0.12 | 0.03 | 0.1 | 18 | 31.9 | 99.84
2 | 2 | 1 | 5 | 155 | 540 | 0.16 | 0.03 | 0.1 | 18 | 31.9 | 99.92
2 | 2 | 1 | 5 | 155 | 680 | 0.12 | 0.03 | 0.1 | 18 | 31.9 | 99.14
2 | 2 | 1 | 5 | 155 | 680 | 0.16 | 0.03 | 0.1 | 18 | 31.9 | 96.55
2 | 2 | 1 | 5 | 175 | 610 | 0.14 | 0.03 | 0.1 | 18 | 31.9 | 99.16
2 | 2 | 1 | 5 | 195 | 540 | 0.12 | 0.03 | 0.1 | 18 | 31.9 | 96.81
2 | 2 | 1 | 5 | 195 | 540 | 0.16 | 0.03 | 0.1 | 18 | 31.9 | 96.4
2 | 2 | 1 | 5 | 195 | 680 | 0.12 | 0.03 | 0.1 | 18 | 31.9 | 94.75
2 | 2 | 1 | 5 | 195 | 680 | 0.16 | 0.03 | 0.1 | 18 | 31.9 | 97.33
3 | 2 | 1 | 4 | 100 | 700 | 0.12 | 0.05 | 0.082 | 15.99931 | 43 | 97.59
3 | 2 | 1 | 4 | 275 | 700 | 0.12 | 0.05 | 0.082 | 15.99931 | 43 | 98.68
3 | 2 | 1 | 4 | 100 | 1100 | 0.12 | 0.05 | 0.082 | 15.99931 | 43 | 74.04
3 | 2 | 1 | 4 | 275 | 1100 | 0.12 | 0.05 | 0.082 | 15.99931 | 43 | 99.97
3 | 2 | 1 | 4 | 275 | 1100 | 0.12 | 0.05 | 0.082 | 15.99931 | 43 | 99.6
3 | 2 | 1 | 4 | 100 | 700 | 0.12 | 0.05 | 0.082 | 15.99931 | 43 | 97.06
3 | 2 | 1 | 4 | 100 | 1100 | 0.12 | 0.05 | 0.082 | 15.99931 | 43 | 81.33
3 | 2 | 1 | 4 | 275 | 700 | 0.12 | 0.05 | 0.082 | 15.99931 | 43 | 99.37
3 | 2 | 1 | 4 | 275 | 1100 | 0.12 | 0.05 | 0.082 | 15.99931 | 43 | 99.69
3 | 2 | 1 | 4 | 100 | 700 | 0.12 | 0.05 | 0.082 | 15.99931 | 43 | 98.68
3 | 2 | 1 | 4 | 275 | 700 | 0.12 | 0.05 | 0.082 | 15.99931 | 43 | 99.43
3 | 2 | 1 | 4 | 100 | 1100 | 0.12 | 0.05 | 0.082 | 15.99931 | 43 | 82.33
3 | 2 | 1 | 4 | 100 | 1100 | 0.12 | 0.05 | 0.082 | 15.99931 | 43 | 91.17
3 | 2 | 1 | 4 | 100 | 700 | 0.12 | 0.05 | 0.082 | 15.99931 | 43 | 98.93
3 | 2 | 1 | 4 | 275 | 1100 | 0.12 | 0.05 | 0.082 | 15.99931 | 43 | 99.35
3 | 2 | 1 | 4 | 275 | 700 | 0.12 | 0.05 | 0.082 | 15.99931 | 43 | 99.51
3 | 1 | 3 | 1 | 40 | 200 | 0.04 | 0.02 | 0.07 | 15.99932 | 31.06041 | 93.1476
3 | 1 | 3 | 1 | 60 | 200 | 0.05 | 0.02 | 0.07 | 15.99932 | 31.06041 | 91.612
3 | 1 | 3 | 1 | 80 | 200 | 0.06 | 0.02 | 0.07 | 15.99932 | 31.06041 | 93.7522
3 | 1 | 3 | 1 | 100 | 200 | 0.07 | 0.02 | 0.07 | 15.99932 | 31.06041 | 94.4424
3 | 1 | 3 | 1 | 40 | 200 | 0.05 | 0.025 | 0.07 | 15.99932 | 31.06041 | 87.5107
3 | 1 | 3 | 1 | 60 | 200 | 0.04 | 0.025 | 0.07 | 15.99932 | 31.06041 | 92.2501
3 | 1 | 3 | 1 | 80 | 200 | 0.07 | 0.025 | 0.07 | 15.99932 | 31.06041 | 92.4679
3 | 1 | 3 | 1 | 100 | 200 | 0.06 | 0.025 | 0.07 | 15.99932 | 31.06041 | 90.8294
3 | 1 | 3 | 1 | 40 | 200 | 0.06 | 0.03 | 0.07 | 15.99932 | 31.06041 | 89.4784
3 | 1 | 3 | 1 | 60 | 200 | 0.07 | 0.03 | 0.07 | 15.99932 | 31.06041 | 86.2579
3 | 1 | 3 | 1 | 80 | 200 | 0.04 | 0.03 | 0.07 | 15.99932 | 31.06041 | 90.8902
3 | 1 | 3 | 1 | 100 | 200 | 0.05 | 0.03 | 0.07 | 15.99932 | 31.06041 | 91.8215
3 | 1 | 3 | 1 | 40 | 200 | 0.07 | 0.035 | 0.07 | 15.99932 | 31.06041 | 83.8477
3 | 1 | 3 | 1 | 60 | 200 | 0.06 | 0.035 | 0.07 | 15.99932 | 31.06041 | 88.0555
3 | 1 | 3 | 1 | 80 | 200 | 0.05 | 0.035 | 0.07 | 15.99932 | 31.06041 | 89.8093
3 | 1 | 3 | 1 | 100 | 200 | 0.04 | 0.035 | 0.07 | 15.99932 | 31.06041 | 86.5873
3 | 2 | 1 | 2 | 50 | 300 | 0.07 | 0.03 | 0.087 | 23.99809 | 35 | 97.73
3 | 2 | 1 | 2 | 50 | 300 | 0.09 | 0.03 | 0.087 | 23.99809 | 35 | 97.71
3 | 2 | 1 | 2 | 50 | 300 | 0.1 | 0.03 | 0.087 | 23.99809 | 35 | 97.76
3 | 2 | 1 | 2 | 50 | 300 | 0.12 | 0.03 | 0.087 | 23.99809 | 35 | 95.1
3 | 2 | 1 | 2 | 60 | 300 | 0.08 | 0.03 | 0.087 | 23.99809 | 35 | 99.39
3 | 2 | 1 | 2 | 60 | 400 | 0.08 | 0.03 | 0.087 | 23.99809 | 35 | 99.59
3 | 2 | 1 | 2 | 60 | 500 | 0.08 | 0.03 | 0.087 | 23.99809 | 35 | 98.53
3 | 2 | 1 | 2 | 60 | 600 | 0.08 | 0.03 | 0.087 | 23.99809 | 35 | 95.66
3 | 2 | 1 | 2 | 70 | 400 | 0.07 | 0.03 | 0.087 | 23.99809 | 35 | 99.23
3 | 2 | 1 | 2 | 70 | 400 | 0.08 | 0.03 | 0.087 | 23.99809 | 35 | 99.66
3 | 2 | 1 | 2 | 70 | 400 | 0.1 | 0.03 | 0.087 | 23.99809 | 35 | 99.7
3 | 2 | 1 | 2 | 70 | 400 | 0.12 | 0.03 | 0.087 | 23.99809 | 35 | 99.55
3 | 2 | 1 | 2 | 80 | 300 | 0.09 | 0.03 | 0.087 | 23.99809 | 35 | 99.71
3 | 2 | 1 | 2 | 80 | 400 | 0.09 | 0.03 | 0.087 | 23.99809 | 35 | 99.72
3 | 2 | 1 | 2 | 80 | 500 | 0.09 | 0.03 | 0.087 | 23.99809 | 35 | 98.48
3 | 2 | 1 | 2 | 80 | 600 | 0.09 | 0.03 | 0.087 | 23.99809 | 35 | 99.63
3 | 2 | 1 | 2 | 90 | 600 | 0.07 | 0.03 | 0.087 | 23.99809 | 35 | 99.53
3 | 2 | 1 | 2 | 90 | 600 | 0.08 | 0.03 | 0.087 | 23.99809 | 35 | 99.74
3 | 2 | 1 | 2 | 90 | 600 | 0.09 | 0.03 | 0.087 | 23.99809 | 35 | 99.55
3 | 2 | 1 | 2 | 90 | 600 | 0.12 | 0.03 | 0.087 | 23.99809 | 35 | 99.31
3 | 2 | 1 | 2 | 100 | 300 | 0.12 | 0.03 | 0.087 | 23.99809 | 35 | 99.75
3 | 2 | 1 | 2 | 100 | 400 | 0.12 | 0.03 | 0.087 | 23.99809 | 35 | 99.77
3 | 2 | 1 | 2 | 100 | 500 | 0.12 | 0.03 | 0.087 | 23.99809 | 35 | 99.7
3 | 2 | 1 | 2 | 100 | 600 | 0.12 | 0.03 | 0.087 | 23.99809 | 35 | 99.43
3 | 1 | 1 | 3 | 90 | 600 | 0.065 | 0.03 | 0.2 | 24.9999872 | 30 | 97.9487
3 | 1 | 1 | 3 | 90 | 650 | 0.07 | 0.03 | 0.2 | 24.9999872 | 30 | 97.426
3 | 1 | 1 | 3 | 90 | 700 | 0.075 | 0.03 | 0.2 | 24.9999872 | 30 | 98.4307
3 | 1 | 1 | 3 | 90 | 750 | 0.08 | 0.03 | 0.2 | 24.9999872 | 30 | 95.113
3 | 1 | 1 | 3 | 90 | 800 | 0.085 | 0.03 | 0.2 | 24.9999872 | 30 | 94.50769
3 | 1 | 1 | 3 | 95 | 600 | 0.07 | 0.03 | 0.2 | 24.9999872 | 30 | 97.14359
3 | 1 | 1 | 3 | 95 | 650 | 0.075 | 0.03 | 0.2 | 24.9999872 | 30 | 96.97949
3 | 1 | 1 | 3 | 95 | 700 | 0.08 | 0.03 | 0.2 | 24.9999872 | 30 | 97.37949
3 | 1 | 1 | 3 | 95 | 750 | 0.085 | 0.03 | 0.2 | 24.9999872 | 30 | 97.1641
3 | 1 | 1 | 3 | 95 | 800 | 0.065 | 0.03 | 0.2 | 24.9999872 | 30 | 97.72821
3 | 1 | 1 | 3 | 100 | 600 | 0.075 | 0.03 | 0.2 | 24.9999872 | 30 | 98.12821
3 | 1 | 1 | 3 | 100 | 650 | 0.08 | 0.03 | 0.2 | 24.9999872 | 30 | 98.07179
3 | 1 | 1 | 3 | 100 | 700 | 0.085 | 0.03 | 0.2 | 24.9999872 | 30 | 96.51282
3 | 1 | 1 | 3 | 100 | 750 | 0.065 | 0.03 | 0.2 | 24.9999872 | 30 | 96.21538
3 | 1 | 1 | 3 | 100 | 800 | 0.07 | 0.03 | 0.2 | 24.9999872 | 30 | 97.2359
3 | 1 | 1 | 3 | 105 | 600 | 0.08 | 0.03 | 0.2 | 24.9999872 | 30 | 97.38974
3 | 1 | 1 | 3 | 105 | 650 | 0.085 | 0.03 | 0.2 | 24.9999872 | 30 | 97.26154
3 | 1 | 1 | 3 | 105 | 700 | 0.065 | 0.03 | 0.2 | 24.9999872 | 30 | 97.95897
3 | 1 | 1 | 3 | 105 | 750 | 0.07 | 0.03 | 0.2 | 24.9999872 | 30 | 97.22564
3 | 1 | 1 | 3 | 105 | 800 | 0.075 | 0.03 | 0.2 | 24.9999872 | 30 | 96.44103
3 | 1 | 1 | 3 | 110 | 600 | 0.085 | 0.03 | 0.2 | 24.9999872 | 30 | 96.94872
3 | 1 | 1 | 3 | 110 | 650 | 0.065 | 0.03 | 0.2 | 24.9999872 | 30 | 97.52308
3 | 1 | 1 | 3 | 110 | 700 | 0.07 | 0.03 | 0.2 | 24.9999872 | 30 | 97.42051
3 | 1 | 1 | 3 | 110 | 750 | 0.075 | 0.03 | 0.2 | 24.9999872 | 30 | 97.64615
3 | 1 | 1 | 3 | 110 | 800 | 0.08 | 0.03 | 0.2 | 24.9999872 | 30 | 98.24103
3 | 2 | 1 | 1 | 46 | 325 | 0.099 | 0.03 | 0.05 | 16.99082 | 26.2 | 79.97
3 | 2 | 1 | 1 | 35 | 250 | 0.078 | 0.03 | 0.05 | 16.99082 | 26.2 | 85.44
3 | 2 | 1 | 1 | 43 | 100 | 0.078 | 0.03 | 0.05 | 16.99082 | 26.2 | 94.71
3 | 2 | 1 | 1 | 39 | 325 | 0.056 | 0.03 | 0.05 | 16.99082 | 26.2 | 90.09
3 | 2 | 1 | 1 | 39 | 325 | 0.099 | 0.03 | 0.05 | 16.99082 | 26.2 | 74.57
3 | 2 | 1 | 1 | 46 | 175 | 0.056 | 0.03 | 0.05 | 16.99082 | 26.2 | 97.06
3 | 2 | 1 | 1 | 46 | 325 | 0.056 | 0.03 | 0.05 | 16.99082 | 26.2 | 95.61
3 | 2 | 1 | 1 | 39 | 175 | 0.056 | 0.03 | 0.05 | 16.99082 | 26.2 | 97.37
3 | 2 | 1 | 1 | 43 | 250 | 0.078 | 0.03 | 0.05 | 16.99082 | 26.2 | 92.35
3 | 2 | 1 | 1 | 43 | 400 | 0.078 | 0.03 | 0.05 | 16.99082 | 26.2 | 76.91
3 | 2 | 1 | 1 | 50 | 250 | 0.078 | 0.03 | 0.05 | 16.99082 | 26.2 | 96.14
3 | 2 | 1 | 1 | 43 | 250 | 0.078 | 0.03 | 0.05 | 16.99082 | 26.2 | 92.2
3 | 2 | 1 | 1 | 43 | 250 | 0.12 | 0.03 | 0.05 | 16.99082 | 26.2 | 78.3
3 | 2 | 1 | 1 | 39 | 175 | 0.099 | 0.03 | 0.05 | 16.99082 | 26.2 | 93.82
3 | 2 | 1 | 1 | 46 | 175 | 0.099 | 0.03 | 0.05 | 16.99082 | 26.2 | 96.99
3 | 2 | 1 | 1 | 43 | 250 | 0.078 | 0.03 | 0.05 | 16.99082 | 26.2 | 92.23
3 | 2 | 1 | 1 | 43 | 250 | 0.035 | 0.03 | 0.05 | 16.99082 | 26.2 | 96.43
3 | 2 | 1 | 1 | 175 | 200 | 0.1 | 0.03 | 0.085 | 12.99915 | 42 | 96.7
3 | 2 | 1 | 1 | 175 | 400 | 0.1 | 0.03 | 0.085 | 12.99915 | 42 | 99.4
3 | 2 | 1 | 1 | 175 | 600 | 0.1 | 0.03 | 0.085 | 12.99915 | 42 | 99.83
3 | 2 | 1 | 1 | 175 | 800 | 0.1 | 0.03 | 0.085 | 12.99915 | 42 | 99.74
3 | 2 | 1 | 1 | 175 | 1000 | 0.1 | 0.03 | 0.085 | 12.99915 | 42 | 99.45
3 | 2 | 1 | 1 | 175 | 600 | 0.04 | 0.03 | 0.085 | 12.99915 | 42 | 99.8
3 | 2 | 1 | 1 | 175 | 600 | 0.07 | 0.03 | 0.085 | 12.99915 | 42 | 99.88
3 | 2 | 1 | 1 | 175 | 600 | 0.1 | 0.03 | 0.085 | 12.99915 | 42 | 99.86
3 | 2 | 1 | 1 | 175 | 600 | 0.13 | 0.03 | 0.085 | 12.99915 | 42 | 99.85
3 | 2 | 1 | 1 | 100 | 600 | 0.1 | 0.03 | 0.085 | 12.99915 | 42 | 99.1
3 | 2 | 1 | 1 | 130 | 600 | 0.1 | 0.03 | 0.085 | 12.99915 | 42 | 99.875
3 | 2 | 1 | 1 | 160 | 600 | 0.1 | 0.03 | 0.085 | 12.99915 | 42 | 99.875
3 | 2 | 1 | 1 | 190 | 600 | 0.1 | 0.03 | 0.085 | 12.99915 | 42 | 99.86
4 | 2 | 1 | 1 | 160 | 650 | 0.05 | 0.03 | 0.07 | 15.99598 | 28.85 | 94.65307
4 | 2 | 1 | 1 | 160 | 750 | 0.06 | 0.03 | 0.07 | 15.99598 | 28.85 | 95.43113
4 | 2 | 1 | 1 | 160 | 850 | 0.07 | 0.03 | 0.07 | 15.99598 | 28.85 | 98.08884
4 | 2 | 1 | 1 | 160 | 950 | 0.08 | 0.03 | 0.07 | 15.99598 | 28.85 | 98.22338
4 | 2 | 1 | 1 | 200 | 650 | 0.06 | 0.03 | 0.07 | 15.99598 | 28.85 | 96.83941
4 | 2 | 1 | 1 | 200 | 750 | 0.05 | 0.03 | 0.07 | 15.99598 | 28.85 | 98.886
4 | 2 | 1 | 1 | 200 | 850 | 0.08 | 0.03 | 0.07 | 15.99598 | 28.85 | 98.43721
4 | 2 | 1 | 1 | 200 | 950 | 0.07 | 0.03 | 0.07 | 15.99598 | 28.85 | 97.00232
4 | 2 | 1 | 1 | 240 | 650 | 0.07 | 0.03 | 0.07 | 15.99598 | 28.85 | 98.30816
4 | 2 | 1 | 1 | 240 | 750 | 0.08 | 0.03 | 0.07 | 15.99598 | 28.85 | 98.54457
4 | 2 | 1 | 1 | 240 | 850 | 0.06 | 0.03 | 0.07 | 15.99598 | 28.85 | 98.23004
4 | 2 | 1 | 1 | 240 | 950 | 0.05 | 0.03 | 0.07 | 15.99598 | 28.85 | 98.51736
4 | 2 | 1 | 1 | 280 | 650 | 0.08 | 0.03 | 0.07 | 15.99598 | 28.85 | 96.89729
4 | 2 | 1 | 1 | 280 | 750 | 0.07 | 0.03 | 0.07 | 15.99598 | 28.85 | 98.78646
4 | 2 | 1 | 1 | 280 | 850 | 0.06 | 0.03 | 0.07 | 15.99598 | 28.85 | 98.97194
4 | 2 | 1 | 1 | 280 | 950 | 0.05 | 0.03 | 0.07 | 15.99598 | 28.85 | 97.75926
4 | 1 | 1 | 5 | 350 | 250 | 0.08 | 0.03 | 0.1 | 16 | 30.268 | 95.87391
4 | 1 | 1 | 5 | 350 | 300 | 0.09 | 0.03 | 0.1 | 16 | 30.268 | 95.64292
4 | 1 | 1 | 5 | 350 | 350 | 0.1 | 0.03 | 0.1 | 16 | 30.268 | 95.53432
4 | 1 | 1 | 5 | 350 | 400 | 0.11 | 0.03 | 0.1 | 16 | 30.268 | 95.63899
4 | 1 | 1 | 5 | 375 | 250 | 0.09 | 0.03 | 0.1 | 16 | 30.268 | 96.54087
4 | 1 | 1 | 5 | 375 | 300 | 0.08 | 0.03 | 0.1 | 16 | 30.268 | 96.42177
4 | 1 | 1 | 5 | 375 | 350 | 0.11 | 0.03 | 0.1 | 16 | 30.268 | 96.09288
4 | 1 | 1 | 5 | 375 | 400 | 0.1 | 0.03 | 0.1 | 16 | 30.268 | 96.42134
4 | 1 | 1 | 5 | 400 | 250 | 0.1 | 0.03 | 0.1 | 16 | 30.268 | 97.4316
4 | 1 | 1 | 5 | 400 | 300 | 0.11 | 0.03 | 0.1 | 16 | 30.268 | 96.76355
4 | 1 | 1 | 5 | 400 | 350 | 0.08 | 0.03 | 0.1 | 16 | 30.268 | 97.09201
4 | 1 | 1 | 5 | 400 | 400 | 0.09 | 0.03 | 0.1 | 16 | 30.268 | 97.09179
4 | 1 | 1 | 5 | 425 | 250 | 0.11 | 0.03 | 0.1 | 16 | 30.268 | 97.42024
4 | 1 | 1 | 5 | 425 | 300 | 0.1 | 0.03 | 0.1 | 16 | 30.268 | 97.6473
4 | 1 | 1 | 5 | 425 | 350 | 0.09 | 0.03 | 0.1 | 16 | 30.268 | 97.64358
4 | 1 | 1 | 5 | 425 | 400 | 0.08 | 0.03 | 0.1 | 16 | 30.268 | 96.64336
5 | 3 | 1 | 2 | 300 | 1200 | 0.15 | 0.03 | 0.1 | 0.9998958 | 25.6 | 99.96
5 | 1 | 1 | 5 | 350 | 1150 | 0.17 | 0.05 | 0.1 | 3 | 41.5 | 98.63
5 | 1 | 1 | 5 | 350 | 1150 | 0.17 | 0.05 | 0.1 | 3 | 41.5 | 98.72
5 | 1 | 1 | 5 | 350 | 1150 | 0.17 | 0.05 | 0.1 | 3 | 41.5 | 98.69
5 | 2 | 1 | 1 | 125 | 1675 | 0.0525 | 0.03 | 0.15 | 26.99871 | 35 | 83.9
5 | 2 | 1 | 1 | 125 | 1675 | 0.0975 | 0.03 | 0.15 | 26.99871 | 35 | 75.3
5 | 2 | 1 | 1 | 125 | 1025 | 0.0975 | 0.03 | 0.15 | 26.99871 | 35 | 90.6
5 | 2 | 1 | 1 | 150 | 1350 | 0.12 | 0.03 | 0.15 | 26.99871 | 35 | 89.2
5 | 2 | 1 | 1 | 125 | 1675 | 0.0975 | 0.03 | 0.15 | 26.99871 | 35 | 70.1
5 | 2 | 1 | 1 | 150 | 700 | 0.075 | 0.03 | 0.15 | 26.99871 | 35 | 89.6
5 | 2 | 1 | 1 | 150 | 1350 | 0.075 | 0.03 | 0.15 | 26.99871 | 35 | 90.1
5 | 2 | 1 | 1 | 125 | 1675 | 0.0525 | 0.03 | 0.15 | 26.99871 | 35 | 84.6
5 | 2 | 1 | 1 | 175 | 1025 | 0.0975 | 0.03 | 0.15 | 26.99871 | 35 | 98.3
5 | 2 | 1 | 1 | 175 | 1675 | 0.0975 | 0.03 | 0.15 | 26.99871 | 35 | 94.5
5 | 2 | 1 | 1 | 125 | 1025 | 0.0525 | 0.03 | 0.15 | 26.99871 | 35 | 88.2
5 | 2 | 1 | 1 | 150 | 1350 | 0.03 | 0.03 | 0.15 | 26.99871 | 35 | 89.5
5 | 2 | 1 | 1 | 125 | 1025 | 0.0525 | 0.03 | 0.15 | 26.99871 | 35 | 85.9
5 | 2 | 1 | 1 | 150 | 1350 | 0.075 | 0.03 | 0.15 | 26.99871 | 35 | 92.5
5 | 2 | 1 | 1 | 100 | 1350 | 0.075 | 0.03 | 0.15 | 26.99871 | 35 | 79.5
5 | 2 | 1 | 1 | 150 | 1350 | 0.075 | 0.03 | 0.15 | 26.99871 | 35 | 89.9
5 | 2 | 1 | 1 | 175 | 1025 | 0.0525 | 0.03 | 0.15 | 26.99871 | 35 | 96.5
5 | 2 | 1 | 1 | 125 | 1025 | 0.0975 | 0.03 | 0.15 | 26.99871 | 35 | 90.7
5 | 2 | 1 | 1 | 175 | 1675 | 0.0525 | 0.03 | 0.15 | 26.99871 | 35 | 93.6
5 | 2 | 1 | 1 | 175 | 1675 | 0.0975 | 0.03 | 0.15 | 26.99871 | 35 | 86.9
5 | 2 | 1 | 1 | 200 | 1350 | 0.075 | 0.03 | 0.15 | 26.99871 | 35 | 99.2
5 | 2 | 1 | 1 | 150 | 2000 | 0.075 | 0.03 | 0.15 | 26.99871 | 35 | 82
5 | 2 | 1 | 1 | 175 | 1675 | 0.0525 | 0.03 | 0.15 | 26.99871 | 35 | 93.2
5 | 2 | 1 | 1 | 150 | 1350 | 0.075 | 0.03 | 0.15 | 26.99871 | 35 | 94.5
5 | 2 | 1 | 1 | 150 | 1350 | 0.075 | 0.03 | 0.15 | 26.99871 | 35 | 92.7
5 | 2 | 1 | 1 | 175 | 1025 | 0.0975 | 0.03 | 0.15 | 26.99871 | 35 | 99.2
5 | 2 | 1 | 1 | 175 | 1025 | 0.0525 | 0.03 | 0.15 | 26.99871 | 35 | 97.6

## Cluster 3
Material | Density Measurement Method | Atmosphere | Printed Geom. | Laser Power (W) | Scan Speed (mm/s) | Hatch space (mm) | Layer thickness (mm) | Spot size (mm) | Geometric Factor | D50 μm | RD (%)
3 | 2 | 3 | 1 | 50 | 500 | 0.1010101 | 0.03 | 0.1 | 15.9994 | 30 | 77.9756
3 | 2 | 3 | 1 | 50 | 750 | 0.1010101 | 0.03 | 0.1 | 15.9994 | 30 | 54.945
3 | 2 | 3 | 1 | 50 | 1000 | 0.1041667 | 0.03 | 0.1 | 15.9994 | 30 | 45.073
3 | 2 | 3 | 1 | 50 | 1200 | 0.1068376 | 0.03 | 0.1 | 15.9994 | 30 | 34.8392
3 | 2 | 3 | 1 | 100 | 500 | 0.1010101 | 0.03 | 0.1 | 15.9994 | 30 | 99.825
3 | 2 | 3 | 1 | 100 | 750 | 0.1010101 | 0.03 | 0.1 | 15.9994 | 30 | 93.942
3 | 2 | 3 | 1 | 100 | 1000 | 0.1010101 | 0.03 | 0.1 | 15.9994 | 30 | 79.925
3 | 2 | 3 | 1 | 100 | 1200 | 0.1028807 | 0.03 | 0.1 | 15.9994 | 30 | 74.925
3 | 2 | 3 | 1 | 150 | 500 | 0.1 | 0.03 | 0.1 | 15.9994 | 30 | 92.167
3 | 2 | 3 | 1 | 150 | 750 | 0.1010101 | 0.03 | 0.1 | 15.9994 | 30 | 99.947
3 | 2 | 3 | 1 | 150 | 1000 | 0.1 | 0.03 | 0.1 | 15.9994 | 30 | 99.963
3 | 2 | 3 | 1 | 150 | 1200 | 0.101626 | 0.03 | 0.1 | 15.9994 | 30 | 95.036
3 | 2 | 3 | 1 | 195 | 500 | 0.1 | 0.03 | 0.1 | 15.9994 | 30 | 91.221
3 | 2 | 3 | 1 | 195 | 750 | 0.1007752 | 0.03 | 0.1 | 15.9994 | 30 | 98.367
3 | 2 | 3 | 1 | 195 | 1000 | 0.1 | 0.03 | 0.1 | 15.9994 | 30 | 99.827
3 | 2 | 3 | 1 | 195 | 1200 | 0.1003086 | 0.03 | 0.1 | 15.9994 | 30 | 99.837
3 | 2 | 1 | 1 | 400 | 40 | 0.5 | 0.2 | 0.2 | 24.92361 | 68 | 99.99
3 | 2 | 1 | 1 | 400 | 40 | 0.6 | 0.2 | 0.2 | 24.92361 | 68 | 99.99
3 | 2 | 1 | 1 | 400 | 40 | 0.7 | 0.2 | 0.2 | 24.92361 | 68 | 99.97
3 | 2 | 1 | 1 | 400 | 40 | 0.8 | 0.2 | 0.2 | 24.92361 | 68 | 99.9
3 | 2 | 1 | 1 | 400 | 60 | 0.4 | 0.2 | 0.2 | 24.92361 | 68 | 99.98
3 | 2 | 1 | 1 | 400 | 60 | 0.5 | 0.2 | 0.2 | 24.92361 | 68 | 99.99
3 | 2 | 1 | 1 | 400 | 60 | 0.6 | 0.2 | 0.2 | 24.92361 | 68 | 99.98
3 | 2 | 1 | 1 | 400 | 60 | 0.7 | 0.2 | 0.2 | 24.92361 | 68 | 99.93
3 | 2 | 1 | 1 | 400 | 80 | 0.3 | 0.2 | 0.2 | 24.92361 | 68 | 99.99
3 | 2 | 1 | 1 | 400 | 80 | 0.4 | 0.2 | 0.2 | 24.92361 | 68 | 99.81
3 | 2 | 1 | 1 | 400 | 80 | 0.5 | 0.2 | 0.2 | 24.92361 | 68 | 99.78
3 | 2 | 1 | 1 | 400 | 80 | 0.6 | 0.2 | 0.2 | 24.92361 | 68 | 99.73
3 | 2 | 1 | 1 | 400 | 100 | 0.2 | 0.2 | 0.2 | 24.92361 | 68 | 99.94
3 | 2 | 1 | 1 | 400 | 100 | 0.3 | 0.2 | 0.2 | 24.92361 | 68 | 99.88
3 | 2 | 1 | 1 | 400 | 100 | 0.4 | 0.2 | 0.2 | 24.92361 | 68 | 98.95
3 | 2 | 1 | 1 | 400 | 100 | 0.5 | 0.2 | 0.2 | 24.92361 | 68 | 96.89
5 | 1 | 3 | 1 | 625 | 1400 | 0.35 | 0.06 | 0.1 | 27.99978 | 40 | 95.67
5 | 1 | 3 | 1 | 950 | 1400 | 0.35 | 0.06 | 0.1 | 27.99978 | 40 | 99.15
5 | 1 | 3 | 1 | 788 | 2300 | 0.35 | 0.06 | 0.1 | 27.99978 | 40 | 94.33
5 | 1 | 3 | 1 | 463 | 2300 | 0.35 | 0.06 | 0.1 | 27.99978 | 40 | 93.2
5 | 1 | 3 | 1 | 300 | 1400 | 0.35 | 0.06 | 0.1 | 27.99978 | 40 | 93.94
5 | 1 | 3 | 1 | 463 | 500 | 0.35 | 0.06 | 0.1 | 27.99978 | 40 | 99.57
5 | 1 | 3 | 1 | 788 | 500 | 0.35 | 0.06 | 0.1 | 27.99978 | 40 | 96.29
5 | 1 | 3 | 1 | 788 | 1700 | 0.4 | 0.06 | 0.1 | 27.99978 | 40 | 94.67
5 | 1 | 3 | 1 | 463 | 1700 | 0.4 | 0.06 | 0.1 | 27.99978 | 40 | 94.25
5 | 1 | 3 | 1 | 625 | 800 | 0.4 | 0.06 | 0.1 | 27.99978 | 40 | 99.16
5 | 1 | 3 | 1 | 788 | 1099 | 0.3 | 0.06 | 0.1 | 27.99978 | 40 | 99.77
5 | 1 | 3 | 1 | 463 | 1099 | 0.3 | 0.06 | 0.1 | 27.99978 | 40 | 95.78
5 | 1 | 3 | 1 | 625 | 2000 | 0.3 | 0.06 | 0.1 | 27.99978 | 40 | 94.83
5 | 1 | 3 | 1 | 300 | 800 | 0.3 | 0.06 | 0.1 | 27.99978 | 40 | 94.68
5 | 2 | 3 | 1 | 625 | 1400 | 0.35 | 0.06 | 0.1 | 27.99978 | 40 | 90.9
5 | 2 | 3 | 1 | 950 | 1400 | 0.35 | 0.06 | 0.1 | 27.99978 | 40 | 98.68
5 | 2 | 3 | 1 | 788 | 2300 | 0.35 | 0.06 | 0.1 | 27.99978 | 40 | 80.21
5 | 2 | 3 | 1 | 463 | 2300 | 0.35 | 0.06 | 0.1 | 27.99978 | 40 | 52.06
5 | 2 | 3 | 1 | 300 | 1400 | 0.35 | 0.06 | 0.1 | 27.99978 | 40 | 60.51
5 | 2 | 3 | 1 | 463 | 500 | 0.35 | 0.06 | 0.1 | 27.99978 | 40 | 98.6
5 | 2 | 3 | 1 | 788 | 500 | 0.35 | 0.06 | 0.1 | 27.99978 | 40 | 93.86
5 | 2 | 3 | 1 | 788 | 1700 | 0.4 | 0.06 | 0.1 | 27.99978 | 40 | 85.02
5 | 2 | 3 | 1 | 463 | 1700 | 0.4 | 0.06 | 0.1 | 27.99978 | 40 | 71.78
5 | 2 | 3 | 1 | 625 | 800 | 0.4 | 0.06 | 0.1 | 27.99978 | 40 | 98.93
5 | 2 | 3 | 1 | 788 | 1099 | 0.3 | 0.06 | 0.1 | 27.99978 | 40 | 99.51
5 | 2 | 3 | 1 | 463 | 1099 | 0.3 | 0.06 | 0.1 | 27.99978 | 40 | 94.72
5 | 2 | 3 | 1 | 625 | 2000 | 0.3 | 0.06 | 0.1 | 27.99978 | 40 | 85.58
5 | 2 | 3 | 1 | 300 | 800 | 0.3 | 0.06 | 0.1 | 27.99978 | 40 | 87.24
5 | 2 | 3 | 1 | 300 | 1000 | 0.15 | 0.05 | 0.085 | 17.99964 | 41.5 | 99.2
5 | 2 | 3 | 1 | 300 | 1500 | 0.15 | 0.05 | 0.085 | 17.99964 | 41.5 | 96.2
5 | 2 | 3 | 1 | 300 | 2000 | 0.15 | 0.05 | 0.085 | 17.99964 | 41.5 | 85.4
5 | 2 | 3 | 1 | 400 | 1000 | 0.15 | 0.05 | 0.085 | 17.99964 | 41.5 | 99.7
5 | 2 | 3 | 1 | 400 | 1500 | 0.15 | 0.05 | 0.085 | 17.99964 | 41.5 | 99.3
5 | 2 | 3 | 1 | 400 | 2000 | 0.15 | 0.05 | 0.085 | 17.99964 | 41.5 | 97
5 | 2 | 3 | 1 | 500 | 1000 | 0.15 | 0.05 | 0.085 | 17.99964 | 41.5 | 99.3
5 | 2 | 3 | 1 | 500 | 1500 | 0.15 | 0.05 | 0.085 | 17.99964 | 41.5 | 99.7
5 | 2 | 3 | 1 | 500 | 2000 | 0.15 | 0.05 | 0.085 | 17.99964 | 41.5 | 99.7
5 | 2 | 3 | 1 | 600 | 1000 | 0.15 | 0.05 | 0.085 | 17.99964 | 41.5 | 99.2
5 | 2 | 3 | 1 | 600 | 1500 | 0.15 | 0.05 | 0.085 | 17.99964 | 41.5 | 99.6
5 | 2 | 3 | 1 | 600 | 2000 | 0.15 | 0.05 | 0.085 | 17.99964 | 41.5 | 99.8
5 | 2 | 3 | 1 | 700 | 1000 | 0.15 | 0.05 | 0.085 | 17.99964 | 41.5 | 99.3
5 | 2 | 3 | 1 | 700 | 1500 | 0.15 | 0.05 | 0.085 | 17.99964 | 41.5 | 99.4
5 | 2 | 3 | 1 | 700 | 2000 | 0.15 | 0.05 | 0.085 | 17.99964 | 41.5 | 99.6
5 | 2 | 3 | 1 | 800 | 1000 | 0.15 | 0.05 | 0.085 | 17.99964 | 41.5 | 99.5
5 | 2 | 3 | 1 | 800 | 1500 | 0.15 | 0.05 | 0.085 | 17.99964 | 41.5 | 99.8
5 | 2 | 3 | 1 | 800 | 2000 | 0.15 | 0.05 | 0.085 | 17.99964 | 41.5 | 99.7
5 | 1 | 2 | 1 | 150 | 1200 | 0.13 | 0.03 | 0.07 | 64.94249216 | 41 | 94.4
5 | 1 | 2 | 1 | 200 | 1200 | 0.13 | 0.03 | 0.07 | 64.94249216 | 41 | 97.3
5 | 1 | 2 | 1 | 250 | 1200 | 0.13 | 0.03 | 0.07 | 64.94249216 | 41 | 97.2
5 | 1 | 2 | 1 | 300 | 1200 | 0.13 | 0.03 | 0.07 | 64.94249216 | 41 | 97.6
5 | 1 | 2 | 1 | 350 | 1200 | 0.13 | 0.03 | 0.07 | 64.94249216 | 41 | 96.8
5 | 2 | 2 | 1 | 150 | 1200 | 0.13 | 0.03 | 0.07 | 64.94249216 | 41 | 94.5
5 | 2 | 2 | 1 | 200 | 1200 | 0.13 | 0.03 | 0.07 | 64.94249216 | 41 | 97.4
5 | 2 | 2 | 1 | 250 | 1200 | 0.13 | 0.03 | 0.07 | 64.94249216 | 41 | 97.3
5 | 2 | 2 | 1 | 300 | 1200 | 0.13 | 0.03 | 0.07 | 64.94249216 | 41 | 97.7
5 | 2 | 2 | 1 | 350 | 1200 | 0.13 | 0.03 | 0.07 | 64.94249216 | 41 | 96.9
5 | 1 | 2 | 1 | 250 | 1200 | 0.09 | 0.03 | 0.07 | 64.94249216 | 41 | 97.1
5 | 1 | 2 | 1 | 250 | 1200 | 0.11 | 0.03 | 0.07 | 64.94249216 | 41 | 98.4
5 | 1 | 2 | 1 | 250 | 1200 | 0.13 | 0.03 | 0.07 | 64.94249216 | 41 | 97.8
5 | 1 | 2 | 1 | 250 | 1200 | 0.15 | 0.03 | 0.07 | 64.94249216 | 41 | 98.6
5 | 1 | 2 | 1 | 250 | 1200 | 0.17 | 0.03 | 0.07 | 64.94249216 | 41 | 98.1
5 | 2 | 2 | 1 | 250 | 1200 | 0.09 | 0.03 | 0.07 | 64.94249216 | 41 | 97.5
5 | 2 | 2 | 1 | 250 | 1200 | 0.11 | 0.03 | 0.07 | 64.94249216 | 41 | 98.4
5 | 2 | 2 | 1 | 250 | 1200 | 0.13 | 0.03 | 0.07 | 64.94249216 | 41 | 98.3
5 | 2 | 2 | 1 | 250 | 1200 | 0.15 | 0.03 | 0.07 | 64.94249216 | 41 | 97.8
5 | 2 | 2 | 1 | 250 | 1200 | 0.17 | 0.03 | 0.07 | 64.94249216 | 41 | 97.9
5 | 1 | 2 | 1 | 250 | 100 | 0.13 | 0.03 | 0.07 | 64.94249216 | 41 | 92.9
5 | 1 | 2 | 1 | 250 | 200 | 0.13 | 0.03 | 0.07 | 64.94249216 | 41 | 93
5 | 1 | 2 | 1 | 250 | 300 | 0.13 | 0.03 | 0.07 | 64.94249216 | 41 | 93.7
5 | 1 | 2 | 1 | 250 | 400 | 0.13 | 0.03 | 0.07 | 64.94249216 | 41 | 93.3
5 | 1 | 2 | 1 | 250 | 600 | 0.13 | 0.03 | 0.07 | 64.94249216 | 41 | 93.3
5 | 1 | 2 | 1 | 250 | 800 | 0.13 | 0.03 | 0.07 | 64.94249216 | 41 | 97.3
5 | 1 | 2 | 1 | 250 | 1000 | 0.13 | 0.03 | 0.07 | 64.94249216 | 41 | 98.8
5 | 1 | 2 | 1 | 250 | 1200 | 0.13 | 0.03 | 0.07 | 64.94249216 | 41 | 98.2
5 | 1 | 2 | 1 | 250 | 1400 | 0.13 | 0.03 | 0.07 | 64.94249216 | 41 | 99.4
5 | 1 | 2 | 1 | 250 | 1600 | 0.13 | 0.03 | 0.07 | 64.94249216 | 41 | 99.1
5 | 1 | 2 | 1 | 250 | 1800 | 0.13 | 0.03 | 0.07 | 64.94249216 | 41 | 98.3
5 | 1 | 2 | 1 | 250 | 2000 | 0.13 | 0.03 | 0.07 | 64.94249216 | 41 | 97.8
5 | 1 | 2 | 1 | 250 | 2200 | 0.13 | 0.03 | 0.07 | 64.94249216 | 41 | 98
5 | 1 | 2 | 1 | 250 | 2400 | 0.13 | 0.03 | 0.07 | 64.94249216 | 41 | 96.5
5 | 1 | 2 | 1 | 250 | 2600 | 0.13 | 0.03 | 0.07 | 64.94249216 | 41 | 95.6
5 | 1 | 2 | 1 | 250 | 2800 | 0.13 | 0.03 | 0.07 | 64.94249216 | 41 | 93.7
5 | 1 | 2 | 1 | 250 | 3000 | 0.13 | 0.03 | 0.07 | 64.94249216 | 41 | 92.4
5 | 1 | 2 | 1 | 250 | 3200 | 0.13 | 0.03 | 0.07 | 64.94249216 | 41 | 91
5 | 1 | 2 | 1 | 250 | 3400 | 0.13 | 0.03 | 0.07 | 64.94249216 | 41 | 88.2
5 | 1 | 2 | 1 | 250 | 3600 | 0.13 | 0.03 | 0.07 | 64.94249216 | 41 | 89.8
5 | 1 | 2 | 1 | 250 | 4200 | 0.13 | 0.03 | 0.07 | 64.94249216 | 41 | 87.8
5 | 1 | 2 | 1 | 250 | 5000 | 0.13 | 0.03 | 0.07 | 64.94249216 | 41 | 84.8
5 | 1 | 2 | 1 | 250 | 10000 | 0.13 | 0.03 | 0.07 | 64.94249216 | 41 | 76.8
5 | 1 | 2 | 1 | 250 | 400 | 0.13 | 0.06 | 0.07 | 64.94249216 | 41 | 94.5
5 | 1 | 2 | 1 | 250 | 500 | 0.13 | 0.06 | 0.07 | 64.94249216 | 41 | 95.2
5 | 1 | 2 | 1 | 250 | 600 | 0.13 | 0.06 | 0.07 | 64.94249216 | 41 | 96.7
5 | 1 | 2 | 1 | 250 | 700 | 0.13 | 0.06 | 0.07 | 64.94249216 | 41 | 95.8
5 | 1 | 2 | 1 | 250 | 800 | 0.13 | 0.06 | 0.07 | 64.94249216 | 41 | 98.1
5 | 1 | 2 | 1 | 250 | 900 | 0.13 | 0.06 | 0.07 | 64.94249216 | 41 | 99.2
5 | 1 | 2 | 1 | 250 | 1000 | 0.13 | 0.06 | 0.07 | 64.94249216 | 41 | 99.3
5 | 1 | 2 | 1 | 250 | 1100 | 0.13 | 0.06 | 0.07 | 64.94249216 | 41 | 99.5
5 | 1 | 2 | 1 | 250 | 1200 | 0.13 | 0.06 | 0.07 | 64.94249216 | 41 | 99.5
5 | 1 | 2 | 1 | 250 | 1400 | 0.13 | 0.06 | 0.07 | 64.94249216 | 41 | 98.5
5 | 1 | 2 | 1 | 250 | 1600 | 0.13 | 0.06 | 0.07 | 64.94249216 | 41 | 96.9
5 | 1 | 2 | 1 | 250 | 1800 | 0.13 | 0.06 | 0.07 | 64.94249216 | 41 | 94.5
5 | 1 | 2 | 1 | 250 | 250 | 0.13 | 0.09 | 0.07 | 64.94249216 | 41 | 94.6
5 | 1 | 2 | 1 | 250 | 325 | 0.13 | 0.09 | 0.07 | 64.94249216 | 41 | 95.4
5 | 1 | 2 | 1 | 250 | 400 | 0.13 | 0.09 | 0.07 | 64.94249216 | 41 | 95.7
5 | 1 | 2 | 1 | 250 | 475 | 0.13 | 0.09 | 0.07 | 64.94249216 | 41 | 96.9
5 | 1 | 2 | 1 | 250 | 550 | 0.13 | 0.09 | 0.07 | 64.94249216 | 41 | 97.3
5 | 1 | 2 | 1 | 250 | 800 | 0.13 | 0.09 | 0.07 | 64.94249216 | 41 | 98.3
5 | 1 | 2 | 1 | 250 | 1000 | 0.13 | 0.09 | 0.07 | 64.94249216 | 41 | 98.1
5 | 1 | 2 | 1 | 250 | 1400 | 0.13 | 0.09 | 0.07 | 64.94249216 | 41 | 93.5
5 | 1 | 2 | 1 | 250 | 1600 | 0.13 | 0.09 | 0.07 | 64.94249216 | 41 | 92.8
5 | 1 | 2 | 1 | 250 | 1800 | 0.13 | 0.09 | 0.07 | 64.94249216 | 41 | 86.1
5 | 1 | 3 | 1 | 200 | 800 | 0.1 | 0.02 | 0.08 | 8.999457 | 28 | 94.38202
5 | 1 | 3 | 1 | 200 | 1000 | 0.15 | 0.04 | 0.08 | 8.999457 | 28 | 95.13109
5 | 1 | 3 | 1 | 200 | 1200 | 0.2 | 0.06 | 0.08 | 8.999457 | 28 | 92.50936
5 | 1 | 3 | 1 | 250 | 800 | 0.15 | 0.06 | 0.08 | 8.999457 | 28 | 95.88015
5 | 1 | 3 | 1 | 250 | 1000 | 0.2 | 0.02 | 0.08 | 8.999457 | 28 | 98.12734
5 | 1 | 3 | 1 | 250 | 1200 | 0.1 | 0.04 | 0.08 | 8.999457 | 28 | 97.37828
5 | 1 | 3 | 1 | 300 | 800 | 0.2 | 0.04 | 0.08 | 8.999457 | 28 | 97.00375
5 | 1 | 3 | 1 | 300 | 1000 | 0.1 | 0.06 | 0.08 | 8.999457 | 28 | 96.62921
5 | 1 | 3 | 1 | 300 | 1200 | 0.15 | 0.02 | 0.08 | 8.999457 | 28 | 97.75281
6 | 2 | 3 | 2 | 200 | 200 | 0.12 | 0.05 | 0.075 | 4.999678 | 39.8 | 99.04255
6 | 2 | 3 | 2 | 200 | 270 | 0.09 | 0.05 | 0.075 | 4.999678 | 39.8 | 94.60106
6 | 2 | 3 | 2 | 200 | 480 | 0.09 | 0.03 | 0.075 | 4.999678 | 39.8 | 96.70213
6 | 2 | 3 | 2 | 200 | 340 | 0.12 | 0.03 | 0.075 | 4.999678 | 39.8 | 99.30851
6 | 2 | 3 | 2 | 200 | 300 | 0.08 | 0.05 | 0.075 | 4.999678 | 39.8 | 97.89894
6 | 2 | 2 | 1 | 250 | 1302 | 0.12 | 0.03 | 0.07 | 24.99893 | 29.5 | 97.36004
6 | 2 | 2 | 1 | 275 | 1432 | 0.12 | 0.03 | 0.07 | 24.99893 | 29.5 | 96.57745
6 | 2 | 2 | 1 | 300 | 1563 | 0.12 | 0.03 | 0.07 | 24.99893 | 29.5 | 96.06658
6 | 2 | 2 | 1 | 325 | 1693 | 0.12 | 0.03 | 0.07 | 24.99893 | 29.5 | 95.71874
6 | 2 | 2 | 1 | 350 | 1823 | 0.12 | 0.03 | 0.07 | 24.99893 | 29.5 | 89.71874
6 | 2 | 2 | 1 | 250 | 1042 | 0.12 | 0.03 | 0.07 | 24.99893 | 29.5 | 99.14537
6 | 2 | 2 | 1 | 275 | 1146 | 0.12 | 0.03 | 0.07 | 24.99893 | 29.5 | 99.08016
6 | 2 | 2 | 1 | 300 | 1250 | 0.12 | 0.03 | 0.07 | 24.99893 | 29.5 | 96.67798
6 | 2 | 2 | 1 | 325 | 1354 | 0.12 | 0.03 | 0.07 | 24.99893 | 29.5 | 98.89538
6 | 2 | 2 | 1 | 350 | 1458 | 0.12 | 0.03 | 0.07 | 24.99893 | 29.5 | 96.30841
6 | 2 | 2 | 1 | 250 | 868 | 0.12 | 0.03 | 0.07 | 24.99893 | 29.5 | 98.89808
6 | 2 | 2 | 1 | 275 | 955 | 0.12 | 0.03 | 0.07 | 24.99893 | 29.5 | 99.57201
6 | 2 | 2 | 1 | 300 | 1042 | 0.12 | 0.03 | 0.07 | 24.99893 | 29.5 | 99.81113
6 | 2 | 2 | 1 | 325 | 1128 | 0.12 | 0.03 | 0.07 | 24.99893 | 29.5 | 99.322
6 | 2 | 2 | 1 | 350 | 1215 | 0.12 | 0.03 | 0.07 | 24.99893 | 29.5 | 98.41982
6 | 2 | 2 | 1 | 250 | 744 | 0.12 | 0.03 | 0.07 | 24.99893 | 29.5 | 99.54212
6 | 2 | 2 | 1 | 275 | 818 | 0.12 | 0.03 | 0.07 | 24.99893 | 29.5 | 99.96601
6 | 2 | 2 | 1 | 300 | 893 | 0.12 | 0.03 | 0.07 | 24.99893 | 29.5 | 99.80299
6 | 2 | 2 | 1 | 325 | 967 | 0.12 | 0.03 | 0.07 | 24.99893 | 29.5 | 99.71603
6 | 2 | 2 | 1 | 350 | 1042 | 0.12 | 0.03 | 0.07 | 24.99893 | 29.5 | 99.12906
6 | 2 | 2 | 1 | 250 | 651 | 0.12 | 0.03 | 0.07 | 24.99893 | 29.5 | 99.947
6 | 2 | 2 | 1 | 275 | 716 | 0.12 | 0.03 | 0.07 | 24.99893 | 29.5 | 99.92526
6 | 2 | 2 | 1 | 300 | 781 | 0.12 | 0.03 | 0.07 | 24.99893 | 29.5 | 99.88178
6 | 2 | 2 | 1 | 325 | 846 | 0.12 | 0.03 | 0.07 | 24.99893 | 29.5 | 99.62091
6 | 2 | 2 | 1 | 350 | 911 | 0.12 | 0.03 | 0.07 | 24.99893 | 29.5 | 99.74047
6 | 2 | 2 | 1 | 160 | 650 | 0.1 | 0.03 | 0.05 | 19.99886 | 34 | 99.473
6 | 2 | 2 | 1 | 170 | 784 | 0.095 | 0.03 | 0.05 | 19.99886 | 34 | 99.142
6 | 2 | 2 | 1 | 170 | 700 | 0.095 | 0.03 | 0.05 | 19.99886 | 34 | 99.079
6 | 2 | 2 | 1 | 170 | 700 | 0.095 | 0.03 | 0.05 | 19.99886 | 34 | 99.46
6 | 2 | 2 | 1 | 170 | 700 | 0.095 | 0.03 | 0.05 | 19.99886 | 34 | 99.08
6 | 2 | 2 | 1 | 170 | 700 | 0.095 | 0.03 | 0.05 | 19.99886 | 34 | 99.55
6 | 2 | 2 | 1 | 160 | 750 | 0.09 | 0.03 | 0.05 | 19.99886 | 34 | 99.98
6 | 2 | 2 | 1 | 180 | 750 | 0.09 | 0.03 | 0.05 | 19.99886 | 34 | 99.99
6 | 2 | 2 | 1 | 180 | 650 | 0.1 | 0.03 | 0.05 | 19.99886 | 34 | 98.559
6 | 2 | 2 | 1 | 186.82 | 700 | 0.095 | 0.03 | 0.05 | 19.99886 | 34 | 99.481
6 | 2 | 2 | 1 | 170 | 700 | 0.0866 | 0.03 | 0.05 | 19.99886 | 34 | 99.64
6 | 2 | 2 | 1 | 170 | 616 | 0.095 | 0.03 | 0.05 | 19.99886 | 34 | 98.696
6 | 2 | 2 | 1 | 170 | 700 | 0.095 | 0.03 | 0.05 | 19.99886 | 34 | 99.016
6 | 2 | 2 | 1 | 180 | 650 | 0.09 | 0.03 | 0.05 | 19.99886 | 34 | 99.1
6 | 2 | 2 | 1 | 160 | 750 | 0.1 | 0.03 | 0.05 | 19.99886 | 34 | 99.89
6 | 2 | 2 | 1 | 153.18 | 700 | 0.095 | 0.03 | 0.05 | 19.99886 | 34 | 99.99
6 | 2 | 2 | 1 | 180 | 750 | 0.1 | 0.03 | 0.05 | 19.99886 | 34 | 97.89
6 | 2 | 2 | 1 | 160 | 650 | 0.09 | 0.03 | 0.05 | 19.99886 | 34 | 98.18
6 | 2 | 2 | 1 | 170 | 700 | 0.1034 | 0.03 | 0.05 | 19.99886 | 34 | 98.91
6 | 2 | 2 | 1 | 170 | 700 | 0.095 | 0.03 | 0.05 | 19.99886 | 34 | 99.254
6 | 2 | 1 | 1 | 250 | 520 | 0.12 | 0.05 | 0.07 | 14.99232 | 44.5 | 99.91
6 | 2 | 1 | 1 | 250 | 620 | 0.12 | 0.05 | 0.07 | 14.99232 | 44.5 | 99.89
6 | 2 | 1 | 1 | 250 | 720 | 0.12 | 0.05 | 0.07 | 14.99232 | 44.5 | 99.98
6 | 2 | 1 | 1 | 250 | 820 | 0.12 | 0.05 | 0.07 | 14.99232 | 44.5 | 99.86
6 | 2 | 1 | 1 | 250 | 920 | 0.12 | 0.05 | 0.07 | 14.99232 | 44.5 | 99.74
6 | 2 | 1 | 1 | 300 | 520 | 0.12 | 0.05 | 0.07 | 14.99232 | 44.5 | 99.76
6 | 2 | 1 | 1 | 300 | 620 | 0.12 | 0.05 | 0.07 | 14.99232 | 44.5 | 99.92
6 | 2 | 1 | 1 | 300 | 720 | 0.12 | 0.05 | 0.07 | 14.99232 | 44.5 | 99.89
6 | 2 | 1 | 1 | 300 | 820 | 0.12 | 0.05 | 0.07 | 14.99232 | 44.5 | 99.93
6 | 2 | 1 | 1 | 300 | 920 | 0.12 | 0.05 | 0.07 | 14.99232 | 44.5 | 99.94
6 | 2 | 1 | 1 | 350 | 520 | 0.12 | 0.05 | 0.07 | 14.99232 | 44.5 | 99.63
6 | 2 | 1 | 1 | 350 | 620 | 0.12 | 0.05 | 0.07 | 14.99232 | 44.5 | 99.92
6 | 2 | 1 | 1 | 350 | 720 | 0.12 | 0.05 | 0.07 | 14.99232 | 44.5 | 99.97
6 | 2 | 1 | 1 | 350 | 820 | 0.12 | 0.05 | 0.07 | 14.99232 | 44.5 | 99.99
6 | 2 | 1 | 1 | 350 | 920 | 0.12 | 0.05 | 0.07 | 14.99232 | 44.5 | 99.99
6 | 2 | 2 | 1 | 400 | 600 | 0.1 | 0.045 | 0.1 | 15.99924 | 16.17 | 99.75
6 | 2 | 2 | 1 | 400 | 900 | 0.1 | 0.045 | 0.1 | 15.99924 | 16.17 | 99.93
6 | 2 | 2 | 1 | 400 | 1200 | 0.1 | 0.045 | 0.1 | 15.99924 | 16.17 | 99.72
6 | 2 | 2 | 1 | 400 | 1500 | 0.1 | 0.045 | 0.1 | 15.99924 | 16.17 | 99.32
6 | 2 | 2 | 1 | 400 | 600 | 0.1 | 0.055 | 0.1 | 15.99924 | 16.17 | 99.91
6 | 2 | 2 | 1 | 400 | 900 | 0.1 | 0.055 | 0.1 | 15.99924 | 16.17 | 99.93
6 | 2 | 2 | 1 | 400 | 1200 | 0.1 | 0.055 | 0.1 | 15.99924 | 16.17 | 99.77
6 | 2 | 2 | 1 | 400 | 1500 | 0.1 | 0.055 | 0.1 | 15.99924 | 16.17 | 99.26
6 | 2 | 2 | 1 | 400 | 600 | 0.1 | 0.065 | 0.1 | 15.99924 | 16.17 | 99.85
6 | 2 | 2 | 1 | 400 | 900 | 0.1 | 0.065 | 0.1 | 15.99924 | 16.17 | 99.95
6 | 2 | 2 | 1 | 400 | 1200 | 0.1 | 0.065 | 0.1 | 15.99924 | 16.17 | 99.77
6 | 2 | 2 | 1 | 400 | 1500 | 0.1 | 0.065 | 0.1 | 15.99924 | 16.17 | 99.39
6 | 2 | 2 | 1 | 400 | 600 | 0.1 | 0.075 | 0.1 | 15.99924 | 16.17 | 99.87
6 | 2 | 2 | 1 | 400 | 900 | 0.1 | 0.075 | 0.1 | 15.99924 | 16.17 | 99.92
6 | 2 | 2 | 1 | 400 | 1200 | 0.1 | 0.075 | 0.1 | 15.99924 | 16.17 | 99.7
6 | 2 | 2 | 1 | 400 | 1500 | 0.1 | 0.075 | 0.1 | 15.99924 | 16.17 | 99.14
6 | 2 | 2 | 1 | 152.5 | 757.5 | 0.0825 | 0.04 | 0.08 | 37.98087 | 36.69 | 99.53
6 | 2 | 2 | 1 | 228.75 | 1010 | 0.0825 | 0.04 | 0.08 | 37.98087 | 36.69 | 100
6 | 2 | 2 | 1 | 228.75 | 1262.5 | 0.0825 | 0.04 | 0.08 | 37.98087 | 36.69 | 99.88
6 | 2 | 2 | 1 | 305 | 1262.5 | 0.0825 | 0.04 | 0.08 | 37.98087 | 36.69 | 99.98
6 | 2 | 2 | 1 | 305 | 1515 | 0.0825 | 0.04 | 0.08 | 37.98087 | 36.69 | 99.9
6 | 2 | 2 | 1 | 381.25 | 1515 | 0.0825 | 0.04 | 0.08 | 37.98087 | 36.69 | 99.68
6 | 2 | 2 | 1 | 152.5 | 505 | 0.11 | 0.04 | 0.08 | 37.98087 | 36.69 | 99.83
6 | 2 | 2 | 1 | 228.75 | 757.5 | 0.11 | 0.04 | 0.08 | 37.98087 | 36.69 | 99.96
6 | 2 | 2 | 1 | 228.75 | 1010 | 0.11 | 0.04 | 0.08 | 37.98087 | 36.69 | 99.47
6 | 2 | 2 | 1 | 305 | 1010 | 0.11 | 0.04 | 0.08 | 37.98087 | 36.69 | 99.96
6 | 2 | 2 | 1 | 305 | 1262.5 | 0.11 | 0.04 | 0.08 | 37.98087 | 36.69 | 99.98
6 | 2 | 2 | 1 | 381.25 | 1262.5 | 0.11 | 0.04 | 0.08 | 37.98087 | 36.69 | 99.69
6 | 2 | 2 | 1 | 381.25 | 1515 | 0.11 | 0.04 | 0.08 | 37.98087 | 36.69 | 97.61
6 | 2 | 2 | 1 | 152.5 | 505 | 0.1375 | 0.04 | 0.08 | 37.98087 | 36.69 | 97.57
6 | 2 | 2 | 1 | 228.75 | 757.5 | 0.1375 | 0.04 | 0.08 | 37.98087 | 36.69 | 99.25
6 | 2 | 2 | 1 | 305 | 757.5 | 0.1375 | 0.04 | 0.08 | 37.98087 | 36.69 | 99.97
6 | 2 | 2 | 1 | 305 | 1010 | 0.1375 | 0.04 | 0.08 | 37.98087 | 36.69 | 98.45
6 | 2 | 2 | 1 | 381.25 | 757.5 | 0.1375 | 0.04 | 0.08 | 37.98087 | 36.69 | 99.67
6 | 2 | 2 | 1 | 381.25 | 1262.5 | 0.1375 | 0.04 | 0.08 | 37.98087 | 36.69 | 97.51
6 | 2 | 2 | 1 | 152.5 | 757.5 | 0.0825 | 0.04 | 0.08 | 37.98087 | 36.69 | 100
6 | 2 | 2 | 1 | 228.75 | 1010 | 0.0825 | 0.04 | 0.08 | 37.98087 | 36.69 | 99.99
6 | 2 | 2 | 1 | 228.75 | 1262.5 | 0.0825 | 0.04 | 0.08 | 37.98087 | 36.69 | 99.96
6 | 2 | 2 | 1 | 305 | 1262.5 | 0.0825 | 0.04 | 0.08 | 37.98087 | 36.69 | 99.99
6 | 2 | 2 | 1 | 305 | 1515 | 0.0825 | 0.04 | 0.08 | 37.98087 | 36.69 | 99.8
6 | 2 | 2 | 1 | 381.25 | 1515 | 0.0825 | 0.04 | 0.08 | 37.98087 | 36.69 | 99.85
6 | 2 | 2 | 1 | 152.5 | 505 | 0.11 | 0.04 | 0.08 | 37.98087 | 36.69 | 99.91
6 | 2 | 2 | 1 | 228.75 | 757.5 | 0.11 | 0.04 | 0.08 | 37.98087 | 36.69 | 99.98
6 | 2 | 2 | 1 | 228.75 | 1010 | 0.11 | 0.04 | 0.08 | 37.98087 | 36.69 | 99.8
6 | 2 | 2 | 1 | 305 | 1010 | 0.11 | 0.04 | 0.08 | 37.98087 | 36.69 | 99.99
6 | 2 | 2 | 1 | 305 | 1262.5 | 0.11 | 0.04 | 0.08 | 37.98087 | 36.69 | 99.6
6 | 2 | 2 | 1 | 381.25 | 1262.5 | 0.11 | 0.04 | 0.08 | 37.98087 | 36.69 | 99.66
6 | 2 | 2 | 1 | 381.25 | 1515 | 0.11 | 0.04 | 0.08 | 37.98087 | 36.69 | 98.74
6 | 2 | 2 | 1 | 152.5 | 505 | 0.1375 | 0.04 | 0.08 | 37.98087 | 36.69 | 99.77
6 | 2 | 2 | 1 | 228.75 | 757.5 | 0.1375 | 0.04 | 0.08 | 37.98087 | 36.69 | 99.76
6 | 2 | 2 | 1 | 305 | 757.5 | 0.1375 | 0.04 | 0.08 | 37.98087 | 36.69 | 99.98
6 | 2 | 2 | 1 | 305 | 1010 | 0.1375 | 0.04 | 0.08 | 37.98087 | 36.69 | 99.72
6 | 2 | 2 | 1 | 381.25 | 757.5 | 0.1375 | 0.04 | 0.08 | 37.98087 | 36.69 | 99.86
6 | 2 | 2 | 1 | 381.25 | 1262.5 | 0.1375 | 0.04 | 0.08 | 37.98087 | 36.69 | 98.41
6 | 1 | 3 | 1 | 210 | 900 | 0.1 | 0.03 | 0.065 | 24.99913 | 27.57 | 96.81481
6 | 1 | 3 | 1 | 210 | 1000 | 0.1 | 0.03 | 0.065 | 24.99913 | 27.57 | 98.61728
6 | 1 | 3 | 1 | 210 | 1100 | 0.1 | 0.03 | 0.065 | 24.99913 | 27.57 | 98.64198
6 | 1 | 3 | 1 | 210 | 1200 | 0.1 | 0.03 | 0.065 | 24.99913 | 27.57 | 97.04938
6 | 1 | 3 | 1 | 210 | 1300 | 0.1 | 0.03 | 0.065 | 24.99913 | 27.57 | 95.85185
6 | 1 | 3 | 1 | 220 | 900 | 0.1 | 0.03 | 0.065 | 24.99913 | 27.57 | 99.49383
6 | 1 | 3 | 1 | 220 | 1000 | 0.1 | 0.03 | 0.065 | 24.99913 | 27.57 | 98.54321
6 | 1 | 3 | 1 | 220 | 1100 | 0.1 | 0.03 | 0.065 | 24.99913 | 27.57 | 98.98765
6 | 1 | 3 | 1 | 220 | 1200 | 0.1 | 0.03 | 0.065 | 24.99913 | 27.57 | 97.59259
6 | 1 | 3 | 1 | 220 | 1300 | 0.1 | 0.03 | 0.065 | 24.99913 | 27.57 | 97.66667
6 | 1 | 3 | 1 | 230 | 900 | 0.1 | 0.03 | 0.065 | 24.99913 | 27.57 | 98.76543
6 | 1 | 3 | 1 | 230 | 1000 | 0.1 | 0.03 | 0.065 | 24.99913 | 27.57 | 99.80247
6 | 1 | 3 | 1 | 230 | 1100 | 0.1 | 0.03 | 0.065 | 24.99913 | 27.57 | 99.98765
6 | 1 | 3 | 1 | 230 | 1200 | 0.1 | 0.03 | 0.065 | 24.99913 | 27.57 | 98.32099
6 | 1 | 3 | 1 | 230 | 1300 | 0.1 | 0.03 | 0.065 | 24.99913 | 27.57 | 98.88889
6 | 1 | 3 | 1 | 240 | 900 | 0.1 | 0.03 | 0.065 | 24.99913 | 27.57 | 98.71605
6 | 1 | 3 | 1 | 240 | 1000 | 0.1 | 0.03 | 0.065 | 24.99913 | 27.57 | 99.55556
6 | 1 | 3 | 1 | 240 | 1100 | 0.1 | 0.03 | 0.065 | 24.99913 | 27.57 | 98.83951
6 | 1 | 3 | 1 | 240 | 1200 | 0.1 | 0.03 | 0.065 | 24.99913 | 27.57 | 98.69136
6 | 1 | 3 | 1 | 240 | 1300 | 0.1 | 0.03 | 0.065 | 24.99913 | 27.57 | 98.09877
6 | 1 | 3 | 1 | 250 | 900 | 0.1 | 0.03 | 0.065 | 24.99913 | 27.57 | 99.65432
6 | 1 | 3 | 1 | 250 | 1000 | 0.1 | 0.03 | 0.065 | 24.99913 | 27.57 | 98.83951
6 | 1 | 3 | 1 | 250 | 1100 | 0.1 | 0.03 | 0.065 | 24.99913 | 27.57 | 98.08642
6 | 1 | 3 | 1 | 250 | 1200 | 0.1 | 0.03 | 0.065 | 24.99913 | 27.57 | 98.46914
6 | 1 | 3 | 1 | 250 | 1300 | 0.1 | 0.03 | 0.065 | 24.99913 | 27.57 | 98.96296

## Cluster 4
Material | Density Measurement Method | Atmosphere | Printed Geom. | Laser Power (W) | Scan Speed (mm/s) | Hatch space (mm) | Layer thickness (mm) | Spot size (mm) | Geometric Factor | D50 μm | RD (%)
1 | 2 | 3 | 4 | 100 | 1700 | 0.06 | 0.02 | 0.05 | 21.99998 | 35.5 | 98.12
1 | 2 | 3 | 4 | 80 | 1500 | 0.04 | 0.02 | 0.05 | 21.99998 | 35.5 | 98.33
1 | 2 | 3 | 4 | 80 | 700 | 0.08 | 0.02 | 0.05 | 21.99998 | 35.5 | 99.02
1 | 2 | 3 | 4 | 100 | 1500 | 0.04 | 0.02 | 0.05 | 21.99998 | 35.5 | 99.13
1 | 2 | 3 | 4 | 100 | 700 | 0.08 | 0.02 | 0.05 | 21.99998 | 35.5 | 99.4
1 | 2 | 3 | 4 | 80 | 700 | 0.04 | 0.02 | 0.05 | 21.99998 | 35.5 | 99.21
1 | 2 | 3 | 4 | 80 | 300 | 0.08 | 0.02 | 0.05 | 21.99998 | 35.5 | 98.38
1 | 2 | 3 | 4 | 100 | 700 | 0.04 | 0.02 | 0.05 | 21.99998 | 35.5 | 98.92
1 | 2 | 3 | 4 | 100 | 300 | 0.08 | 0.02 | 0.05 | 21.99998 | 35.5 | 97.63
1 | 2 | 3 | 4 | 80 | 300 | 0.04 | 0.02 | 0.05 | 21.99998 | 35.5 | 97.36
1 | 2 | 3 | 4 | 100 | 1388 | 0.04 | 0.02 | 0.05 | 21.99998 | 35.5 | 98.92
1 | 2 | 3 | 4 | 100 | 925 | 0.06 | 0.02 | 0.05 | 21.99998 | 35.5 | 99.16
1 | 2 | 3 | 4 | 100 | 694 | 0.08 | 0.02 | 0.05 | 21.99998 | 35.5 | 98.84
1 | 2 | 3 | 4 | 100 | 462 | 0.12 | 0.02 | 0.05 | 21.99998 | 35.5 | 98.46
1 | 2 | 3 | 4 | 100 | 1388 | 0.04 | 0.02 | 0.05 | 21.99998 | 35.5 | 99.24
1 | 2 | 3 | 4 | 100 | 925 | 0.06 | 0.02 | 0.05 | 21.99998 | 35.5 | 99.52
1 | 2 | 3 | 4 | 100 | 694 | 0.08 | 0.02 | 0.05 | 21.99998 | 35.5 | 99.44
1 | 2 | 3 | 4 | 100 | 462 | 0.12 | 0.02 | 0.05 | 21.99998 | 35.5 | 98.9
1 | 2 | 3 | 4 | 100 | 1388 | 0.04 | 0.02 | 0.05 | 21.99998 | 35.5 | 99.08
1 | 2 | 3 | 4 | 100 | 925 | 0.06 | 0.02 | 0.05 | 21.99998 | 35.5 | 99.01
1 | 2 | 3 | 4 | 100 | 694 | 0.08 | 0.02 | 0.05 | 21.99998 | 35.5 | 98.98
1 | 2 | 3 | 4 | 100 | 462 | 0.12 | 0.02 | 0.05 | 21.99998 | 35.5 | 97.85
1 | 1 | 1 | 1 | 175 | 668 | 0.12 | 0.03 | 0.1 | 3.995838 | 36 | 99.9
1 | 1 | 1 | 1 | 175 | 668 | 0.12 | 0.03 | 0.1 | 3.995838 | 36 | 99.3
1 | 1 | 1 | 1 | 175 | 668 | 0.12 | 0.03 | 0.1 | 3.995838 | 36 | 99
1 | 1 | 1 | 1 | 175 | 668 | 0.12 | 0.03 | 0.1 | 3.995838 | 36 | 98
1 | 1 | 1 | 3 | 200 | 2000 | 0.06 | 0.03 | 0.07 | 2.996898625 | 14.63 | 97.92
1 | 1 | 1 | 3 | 200 | 2000 | 0.06 | 0.03 | 0.07 | 2.996898625 | 14.63 | 97
1 | 1 | 1 | 3 | 200 | 2000 | 0.06 | 0.03 | 0.07 | 2.996898625 | 14.63 | 97.22
1 | 1 | 2 | 2 | 70 | 1200 | 0.06 | 0.02 | 0.055 | 3.993214 | 30 | 93.73
1 | 1 | 2 | 2 | 130 | 700 | 0.06 | 0.02 | 0.055 | 3.993214 | 30 | 99.81
1 | 1 | 2 | 2 | 70 | 1200 | 0.06 | 0.02 | 0.055 | 3.993214 | 30 | 94.07
1 | 1 | 2 | 2 | 130 | 700 | 0.06 | 0.02 | 0.055 | 3.993214 | 30 | 99.75
1 | 1 | 3 | 3 | 140 | 700 | 0.08 | 0.02 | 0.05 | 53.999985 | 31.13 | 87.92
1 | 1 | 3 | 3 | 160 | 700 | 0.08 | 0.02 | 0.05 | 53.999985 | 31.13 | 89.59
1 | 1 | 3 | 3 | 140 | 900 | 0.08 | 0.02 | 0.05 | 53.999985 | 31.13 | 96.28
1 | 1 | 3 | 3 | 160 | 900 | 0.08 | 0.02 | 0.05 | 53.999985 | 31.13 | 89.19
1 | 1 | 3 | 3 | 140 | 700 | 0.08 | 0.04 | 0.05 | 53.999985 | 31.13 | 86.31
1 | 1 | 3 | 3 | 160 | 700 | 0.08 | 0.04 | 0.05 | 53.999985 | 31.13 | 86.25
1 | 1 | 3 | 3 | 140 | 900 | 0.08 | 0.04 | 0.05 | 53.999985 | 31.13 | 75.8
1 | 1 | 3 | 3 | 160 | 900 | 0.08 | 0.04 | 0.05 | 53.999985 | 31.13 | 80.07
1 | 1 | 3 | 3 | 150 | 700 | 0.07 | 0.03 | 0.05 | 53.999985 | 31.13 | 85.95
1 | 1 | 3 | 3 | 150 | 900 | 0.07 | 0.03 | 0.05 | 53.999985 | 31.13 | 82.1
1 | 1 | 3 | 3 | 150 | 700 | 0.09 | 0.03 | 0.05 | 53.999985 | 31.13 | 82.17
1 | 1 | 3 | 3 | 150 | 900 | 0.09 | 0.03 | 0.05 | 53.999985 | 31.13 | 73.83
1 | 1 | 3 | 3 | 150 | 700 | 0.07 | 0.03 | 0.05 | 53.999985 | 31.13 | 86.09
1 | 1 | 3 | 3 | 150 | 900 | 0.07 | 0.03 | 0.05 | 53.999985 | 31.13 | 85.89
1 | 1 | 3 | 3 | 150 | 700 | 0.09 | 0.03 | 0.05 | 53.999985 | 31.13 | 82.67
1 | 1 | 3 | 3 | 150 | 900 | 0.09 | 0.03 | 0.05 | 53.999985 | 31.13 | 73.41
1 | 1 | 3 | 3 | 150 | 800 | 0.07 | 0.02 | 0.05 | 53.999985 | 31.13 | 89.49
1 | 1 | 3 | 3 | 150 | 800 | 0.09 | 0.02 | 0.05 | 53.999985 | 31.13 | 86.52
1 | 1 | 3 | 3 | 150 | 800 | 0.07 | 0.04 | 0.05 | 53.999985 | 31.13 | 73.78
1 | 1 | 3 | 3 | 150 | 800 | 0.09 | 0.04 | 0.05 | 53.999985 | 31.13 | 66.18
1 | 1 | 3 | 3 | 150 | 800 | 0.07 | 0.02 | 0.05 | 53.999985 | 31.13 | 88.29
1 | 1 | 3 | 3 | 150 | 800 | 0.09 | 0.02 | 0.05 | 53.999985 | 31.13 | 92.08
1 | 1 | 3 | 3 | 150 | 800 | 0.07 | 0.04 | 0.05 | 53.999985 | 31.13 | 89.11
1 | 1 | 3 | 3 | 150 | 800 | 0.09 | 0.04 | 0.05 | 53.999985 | 31.13 | 79.47
1 | 1 | 3 | 3 | 140 | 800 | 0.08 | 0.02 | 0.05 | 53.999985 | 31.13 | 90.17
1 | 1 | 3 | 3 | 160 | 800 | 0.08 | 0.02 | 0.05 | 53.999985 | 31.13 | 82.1
1 | 1 | 3 | 3 | 140 | 800 | 0.08 | 0.04 | 0.05 | 53.999985 | 31.13 | 83.16
1 | 1 | 3 | 3 | 160 | 800 | 0.08 | 0.04 | 0.05 | 53.999985 | 31.13 | 87.64
1 | 1 | 3 | 3 | 140 | 800 | 0.08 | 0.02 | 0.05 | 53.999985 | 31.13 | 93.39
1 | 1 | 3 | 3 | 160 | 800 | 0.08 | 0.02 | 0.05 | 53.999985 | 31.13 | 95.04
1 | 1 | 3 | 3 | 140 | 800 | 0.08 | 0.04 | 0.05 | 53.999985 | 31.13 | 73.5
1 | 1 | 3 | 3 | 160 | 800 | 0.08 | 0.04 | 0.05 | 53.999985 | 31.13 | 77.03
1 | 1 | 3 | 3 | 150 | 700 | 0.08 | 0.03 | 0.05 | 53.999985 | 31.13 | 90.18
1 | 1 | 3 | 3 | 150 | 900 | 0.08 | 0.03 | 0.05 | 53.999985 | 31.13 | 86.38
1 | 1 | 3 | 3 | 150 | 700 | 0.08 | 0.03 | 0.05 | 53.999985 | 31.13 | 79.39
1 | 1 | 3 | 3 | 150 | 900 | 0.08 | 0.03 | 0.05 | 53.999985 | 31.13 | 80.95
1 | 1 | 3 | 3 | 150 | 700 | 0.08 | 0.03 | 0.05 | 53.999985 | 31.13 | 90.36
1 | 1 | 3 | 3 | 150 | 900 | 0.08 | 0.03 | 0.05 | 53.999985 | 31.13 | 82.7
1 | 1 | 3 | 3 | 150 | 700 | 0.08 | 0.03 | 0.05 | 53.999985 | 31.13 | 90.41
1 | 1 | 3 | 3 | 150 | 900 | 0.08 | 0.03 | 0.05 | 53.999985 | 31.13 | 87.71
1 | 1 | 3 | 3 | 140 | 800 | 0.07 | 0.03 | 0.05 | 53.999985 | 31.13 | 79.59
1 | 1 | 3 | 3 | 160 | 800 | 0.07 | 0.03 | 0.05 | 53.999985 | 31.13 | 87.11
1 | 1 | 3 | 3 | 140 | 800 | 0.09 | 0.03 | 0.05 | 53.999985 | 31.13 | 79.28
1 | 1 | 3 | 3 | 160 | 800 | 0.09 | 0.03 | 0.05 | 53.999985 | 31.13 | 68.65
1 | 1 | 3 | 3 | 140 | 800 | 0.07 | 0.03 | 0.05 | 53.999985 | 31.13 | 88.49
1 | 1 | 3 | 3 | 160 | 800 | 0.07 | 0.03 | 0.05 | 53.999985 | 31.13 | 89.06
1 | 1 | 3 | 3 | 140 | 800 | 0.09 | 0.03 | 0.05 | 53.999985 | 31.13 | 85.47
1 | 1 | 3 | 3 | 160 | 800 | 0.09 | 0.03 | 0.05 | 53.999985 | 31.13 | 72.59
1 | 1 | 3 | 3 | 150 | 800 | 0.08 | 0.03 | 0.05 | 53.999985 | 31.13 | 89.24
1 | 1 | 3 | 3 | 150 | 800 | 0.08 | 0.03 | 0.05 | 53.999985 | 31.13 | 86.38
1 | 1 | 3 | 3 | 150 | 800 | 0.08 | 0.03 | 0.05 | 53.999985 | 31.13 | 79.02
1 | 1 | 3 | 3 | 150 | 800 | 0.08 | 0.03 | 0.05 | 53.999985 | 31.13 | 81.2
1 | 1 | 3 | 3 | 150 | 800 | 0.08 | 0.03 | 0.05 | 53.999985 | 31.13 | 82.59
1 | 1 | 3 | 3 | 150 | 800 | 0.08 | 0.03 | 0.05 | 53.999985 | 31.13 | 85.1
1 | 3 | 3 | 1 | 100 | 250 | 0.08 | 0.03 | 0.07 | 31.99997 | 17 | 89.31
1 | 3 | 3 | 1 | 100 | 400 | 0.08 | 0.03 | 0.07 | 31.99997 | 17 | 95.24
1 | 3 | 3 | 1 | 100 | 550 | 0.08 | 0.03 | 0.07 | 31.99997 | 17 | 85.93
1 | 3 | 3 | 1 | 100 | 700 | 0.08 | 0.03 | 0.07 | 31.99997 | 17 | 85.93
1 | 3 | 3 | 1 | 120 | 300 | 0.08 | 0.03 | 0.07 | 31.99997 | 17 | 96.35
1 | 3 | 3 | 1 | 120 | 500 | 0.08 | 0.03 | 0.07 | 31.99997 | 17 | 96.72
1 | 3 | 3 | 1 | 120 | 700 | 0.08 | 0.03 | 0.07 | 31.99997 | 17 | 88.74
1 | 3 | 3 | 1 | 120 | 900 | 0.08 | 0.03 | 0.07 | 31.99997 | 17 | 86.27
1 | 3 | 3 | 1 | 150 | 400 | 0.08 | 0.03 | 0.07 | 31.99997 | 17 | 98.93
1 | 3 | 3 | 1 | 150 | 700 | 0.08 | 0.03 | 0.07 | 31.99997 | 17 | 95.23
1 | 3 | 3 | 1 | 150 | 1000 | 0.08 | 0.03 | 0.07 | 31.99997 | 17 | 87.78
1 | 3 | 3 | 1 | 150 | 1300 | 0.08 | 0.03 | 0.07 | 31.99997 | 17 | 79.53
1 | 3 | 3 | 1 | 150 | 700 | 0.06 | 0.03 | 0.07 | 31.99997 | 17 | 96.64
1 | 3 | 3 | 1 | 150 | 700 | 0.07 | 0.03 | 0.07 | 31.99997 | 17 | 96.68
1 | 3 | 3 | 1 | 150 | 700 | 0.09 | 0.03 | 0.07 | 31.99997 | 17 | 94.53
1 | 3 | 3 | 1 | 150 | 700 | 0.1 | 0.03 | 0.07 | 31.99997 | 17 | 89.5
1 | 3 | 3 | 1 | 150 | 350 | 0.08 | 0.03 | 0.07 | 31.99997 | 17 | 95.12
1 | 3 | 3 | 1 | 150 | 400 | 0.08 | 0.03 | 0.07 | 31.99997 | 17 | 99.35
1 | 3 | 3 | 1 | 150 | 450 | 0.08 | 0.03 | 0.07 | 31.99997 | 17 | 98.23
1 | 3 | 3 | 1 | 150 | 500 | 0.08 | 0.03 | 0.07 | 31.99997 | 17 | 97.87
1 | 3 | 3 | 1 | 150 | 550 | 0.08 | 0.03 | 0.07 | 31.99997 | 17 | 96.61
1 | 3 | 3 | 1 | 150 | 600 | 0.08 | 0.03 | 0.07 | 31.99997 | 17 | 96.13
1 | 3 | 3 | 1 | 150 | 700 | 0.08 | 0.03 | 0.07 | 31.99997 | 17 | 95.54
1 | 3 | 3 | 1 | 150 | 800 | 0.08 | 0.03 | 0.07 | 31.99997 | 17 | 93.13
1 | 3 | 3 | 1 | 150 | 400 | 0.06 | 0.03 | 0.07 | 31.99997 | 17 | 93.16
1 | 3 | 3 | 1 | 150 | 400 | 0.07 | 0.03 | 0.07 | 31.99997 | 17 | 95.05
1 | 3 | 3 | 1 | 150 | 400 | 0.09 | 0.03 | 0.07 | 31.99997 | 17 | 98.76
1 | 3 | 3 | 1 | 150 | 400 | 0.1 | 0.03 | 0.07 | 31.99997 | 17 | 97.87
1 | 3 | 3 | 1 | 150 | 600 | 0.06 | 0.03 | 0.07 | 31.99997 | 17 | 98.23
1 | 3 | 3 | 1 | 150 | 600 | 0.07 | 0.03 | 0.07 | 31.99997 | 17 | 96.64
1 | 3 | 3 | 1 | 150 | 600 | 0.09 | 0.03 | 0.07 | 31.99997 | 17 | 95.56
1 | 3 | 3 | 1 | 150 | 600 | 0.1 | 0.03 | 0.07 | 31.99997 | 17 | 94.26
1 | 1 | 2 | 3 | 140 | 1000 | 0.08 | 0.02 | 0.075 | 3.98236 | 23.6 | 97.48548
1 | 1 | 2 | 3 | 160 | 800 | 0.07 | 0.03 | 0.075 | 3.98236 | 23.6 | 98.22709
1 | 1 | 2 | 3 | 140 | 1200 | 0.06 | 0.03 | 0.075 | 3.98236 | 23.6 | 93.32714
1 | 1 | 2 | 3 | 160 | 1000 | 0.07 | 0.04 | 0.075 | 3.98236 | 23.6 | 94.29153
1 | 1 | 2 | 3 | 140 | 1000 | 0.06 | 0.04 | 0.075 | 3.98236 | 23.6 | 92.85566
1 | 1 | 2 | 3 | 140 | 800 | 0.08 | 0.03 | 0.075 | 3.98236 | 23.6 | 96.37082
1 | 1 | 2 | 3 | 140 | 1000 | 0.07 | 0.03 | 0.075 | 3.98236 | 23.6 | 94.93374
1 | 1 | 2 | 3 | 140 | 1200 | 0.07 | 0.02 | 0.075 | 3.98236 | 23.6 | 96.09647
1 | 1 | 2 | 3 | 120 | 800 | 0.07 | 0.03 | 0.075 | 3.98236 | 23.6 | 94.93869
1 | 1 | 2 | 3 | 140 | 800 | 0.06 | 0.03 | 0.075 | 3.98236 | 23.6 | 97.05628
1 | 1 | 2 | 3 | 160 | 1000 | 0.08 | 0.03 | 0.075 | 3.98236 | 23.6 | 96.19907
1 | 1 | 2 | 3 | 160 | 1000 | 0.06 | 0.03 | 0.075 | 3.98236 | 23.6 | 96.91408
1 | 1 | 2 | 3 | 140 | 1200 | 0.08 | 0.03 | 0.075 | 3.98236 | 23.6 | 91.51687
1 | 1 | 2 | 3 | 120 | 1000 | 0.07 | 0.04 | 0.075 | 3.98236 | 23.6 | 89.60703
1 | 1 | 2 | 3 | 140 | 800 | 0.07 | 0.02 | 0.075 | 3.98236 | 23.6 | 98.44259
1 | 1 | 2 | 3 | 140 | 1000 | 0.07 | 0.03 | 0.075 | 3.98236 | 23.6 | 94.68336
1 | 1 | 2 | 3 | 120 | 1000 | 0.06 | 0.03 | 0.075 | 3.98236 | 23.6 | 93.57469
1 | 1 | 2 | 3 | 140 | 1000 | 0.08 | 0.04 | 0.075 | 3.98236 | 23.6 | 91.85206
1 | 1 | 2 | 3 | 140 | 800 | 0.07 | 0.04 | 0.075 | 3.98236 | 23.6 | 94.72151
1 | 1 | 2 | 3 | 140 | 1000 | 0.07 | 0.03 | 0.075 | 3.98236 | 23.6 | 94.53026
1 | 1 | 2 | 3 | 140 | 1200 | 0.07 | 0.04 | 0.075 | 3.98236 | 23.6 | 89.24778
1 | 1 | 2 | 3 | 160 | 1000 | 0.07 | 0.02 | 0.075 | 3.98236 | 23.6 | 98.28127
1 | 1 | 2 | 3 | 120 | 1200 | 0.07 | 0.03 | 0.075 | 3.98236 | 23.6 | 90.70239
1 | 1 | 2 | 3 | 160 | 1200 | 0.07 | 0.03 | 0.075 | 3.98236 | 23.6 | 94.34481
1 | 1 | 2 | 3 | 120 | 1000 | 0.08 | 0.03 | 0.075 | 3.98236 | 23.6 | 91.12384
1 | 1 | 2 | 3 | 140 | 1000 | 0.06 | 0.02 | 0.075 | 3.98236 | 23.6 | 97.72523
1 | 1 | 2 | 3 | 120 | 1000 | 0.07 | 0.02 | 0.075 | 3.98236 | 23.6 | 96.12087
1 | 1 | 3 | 3 | 150 | 498.5045 | 0.102 | 0.05 | 0.07 | 36 | 30 | 98.93484
1 | 1 | 3 | 3 | 150 | 498.5045 | 0.102 | 0.05 | 0.07 | 36 | 30 | 98.92231
1 | 1 | 3 | 3 | 150 | 420.2269 | 0.121 | 0.05 | 0.07 | 36 | 30 | 99.27318
1 | 1 | 3 | 3 | 150 | 420.2269 | 0.121 | 0.05 | 0.07 | 36 | 30 | 99.12281
1 | 1 | 3 | 3 | 150 | 513.6107 | 0.099 | 0.05 | 0.07 | 36 | 30 | 99.18546
1 | 1 | 3 | 3 | 150 | 513.6107 | 0.099 | 0.05 | 0.07 | 36 | 30 | 99.04762
1 | 1 | 3 | 3 | 200 | 560.3026 | 0.121 | 0.05 | 0.07 | 36 | 30 | 99.3609
1 | 1 | 3 | 3 | 200 | 560.3026 | 0.121 | 0.05 | 0.07 | 36 | 30 | 99.31078
1 | 1 | 3 | 3 | 200 | 684.8142 | 0.099 | 0.05 | 0.07 | 36 | 30 | 99.48622
1 | 1 | 3 | 3 | 200 | 684.8142 | 0.099 | 0.05 | 0.07 | 36 | 30 | 99.34837
1 | 1 | 3 | 3 | 200 | 658.2195 | 0.103 | 0.05 | 0.07 | 36 | 30 | 99.46115
1 | 1 | 3 | 3 | 200 | 658.2195 | 0.103 | 0.05 | 0.07 | 36 | 30 | 99.46115
1 | 1 | 3 | 3 | 150 | 350.9182 | 0.083 | 0.05 | 0.07 | 36 | 30 | 99.31078
1 | 1 | 3 | 3 | 150 | 350.9182 | 0.083 | 0.05 | 0.07 | 36 | 30 | 98.64662
1 | 1 | 3 | 3 | 150 | 251.088 | 0.116 | 0.05 | 0.07 | 36 | 30 | 99.23559
1 | 1 | 3 | 3 | 150 | 251.088 | 0.116 | 0.05 | 0.07 | 36 | 30 | 98.08271
1 | 1 | 3 | 3 | 150 | 303.3981 | 0.096 | 0.05 | 0.07 | 36 | 30 | 99.27318
1 | 1 | 3 | 3 | 150 | 303.3981 | 0.096 | 0.05 | 0.07 | 36 | 30 | 99.22306
1 | 1 | 3 | 3 | 200 | 377.0384 | 0.103 | 0.05 | 0.07 | 36 | 30 | 99.26065
1 | 1 | 3 | 3 | 200 | 377.0384 | 0.103 | 0.05 | 0.07 | 36 | 30 | 99.49875
1 | 1 | 3 | 3 | 200 | 510.9862 | 0.076 | 0.05 | 0.07 | 36 | 30 | 99.52381
1 | 1 | 3 | 3 | 200 | 510.9862 | 0.076 | 0.05 | 0.07 | 36 | 30 | 99.41103
1 | 1 | 3 | 3 | 200 | 320.95 | 0.121 | 0.05 | 0.07 | 36 | 30 | 98.7218
1 | 1 | 3 | 3 | 200 | 320.95 | 0.121 | 0.05 | 0.07 | 36 | 30 | 98.93484
1 | 1 | 3 | 3 | 150 | 157.2327 | 0.106 | 0.05 | 0.07 | 36 | 30 | 98.13283
1 | 1 | 3 | 3 | 150 | 157.2327 | 0.106 | 0.05 | 0.07 | 36 | 30 | 95
1 | 1 | 3 | 3 | 150 | 183.1502 | 0.091 | 0.05 | 0.07 | 36 | 30 | 98.30827
1 | 1 | 3 | 3 | 150 | 183.1502 | 0.091 | 0.05 | 0.07 | 36 | 30 | 97.3183
1 | 1 | 3 | 3 | 150 | 219.2982 | 0.076 | 0.05 | 0.07 | 36 | 30 | 96.91729
1 | 1 | 3 | 3 | 150 | 219.2982 | 0.076 | 0.05 | 0.07 | 36 | 30 | 97.36842
1 | 1 | 3 | 3 | 200 | 296.2963 | 0.075 | 0.05 | 0.07 | 36 | 30 | 99.46115
1 | 1 | 3 | 3 | 200 | 296.2963 | 0.075 | 0.05 | 0.07 | 36 | 30 | 99.3609
1 | 1 | 3 | 3 | 200 | 238.9486 | 0.093 | 0.05 | 0.07 | 36 | 30 | 94.64912
1 | 1 | 3 | 3 | 200 | 238.9486 | 0.093 | 0.05 | 0.07 | 36 | 30 | 98.02005
1 | 1 | 3 | 3 | 200 | 233.9181 | 0.095 | 0.05 | 0.07 | 36 | 30 | 99.21053
1 | 1 | 3 | 3 | 200 | 233.9181 | 0.095 | 0.05 | 0.07 | 36 | 30 | 97.88221
1 | 1 | 1 | 1 | 30 | 300 | 0.0499975 | 0.03 | 0.05 | 29.98776 | 26 | 87.7193
1 | 1 | 1 | 1 | 60 | 1400 | 0.0500025 | 0.03 | 0.05 | 29.98776 | 26 | 82.70677
1 | 1 | 1 | 1 | 75 | 1050 | 0.04999900002 | 0.03 | 0.05 | 29.98776 | 26 | 96.49123
1 | 1 | 1 | 1 | 90 | 1400 | 0.04999667 | 0.03 | 0.05 | 29.98776 | 26 | 96.49123
1 | 1 | 1 | 1 | 90 | 1400 | 0.05000444 | 0.04 | 0.05 | 29.98776 | 26 | 88.97243
1 | 1 | 1 | 1 | 107 | 1400 | 0.05000234 | 0.03 | 0.05 | 29.98776 | 26 | 92.73183
1 | 1 | 1 | 1 | 107 | 1400 | 0.05000561 | 0.04 | 0.05 | 29.98776 | 26 | 85.21303
1 | 1 | 1 | 1 | 107 | 1400 | 0.05000234 | 0.03 | 0.05 | 29.98776 | 26 | 97.74436
1 | 1 | 1 | 1 | 120 | 800 | 0.05 | 0.03 | 0.05 | 29.98776 | 26 | 97.74436
1 | 1 | 1 | 1 | 120 | 800 | 0.05 | 0.03 | 0.05 | 29.98776 | 26 | 97.74436
1 | 1 | 1 | 1 | 120 | 800 | 0.05 | 0.04 | 0.05 | 29.98776 | 26 | 97.74436
1 | 1 | 1 | 1 | 120 | 800 | 0.05 | 0.04 | 0.05 | 29.98776 | 26 | 96.49123
1 | 1 | 1 | 1 | 120 | 1100 | 0.04999813 | 0.03 | 0.05 | 29.98776 | 26 | 96.49123
1 | 1 | 1 | 1 | 120 | 1100 | 0.04999583 | 0.04 | 0.05 | 29.98776 | 26 | 97.74436
1 | 1 | 1 | 1 | 120 | 1100 | 0.04999583 | 0.04 | 0.05 | 29.98776 | 26 | 95.2381
1 | 1 | 1 | 1 | 120 | 1400 | 0.0500025 | 0.03 | 0.05 | 29.98776 | 26 | 96.49123
1 | 1 | 1 | 1 | 120 | 1400 | 0.0500025 | 0.03 | 0.05 | 29.98776 | 26 | 96.49123
1 | 1 | 1 | 1 | 120 | 1400 | 0.04999667 | 0.04 | 0.05 | 29.98776 | 26 | 97.74436
1 | 1 | 1 | 1 | 120 | 1400 | 0.04999667 | 0.04 | 0.05 | 29.98776 | 26 | 93.98496
1 | 1 | 1 | 1 | 120 | 1700 | 0.04999875 | 0.03 | 0.05 | 29.98776 | 26 | 97.74436
1 | 1 | 1 | 1 | 120 | 1700 | 0.04999875 | 0.03 | 0.05 | 29.98776 | 26 | 93.98496
1 | 1 | 1 | 1 | 120 | 1700 | 0.05000583 | 0.04 | 0.05 | 29.98776 | 26 | 92.73183
1 | 1 | 1 | 1 | 120 | 2000 | 0.05 | 0.03 | 0.05 | 29.98776 | 26 | 95.2381
1 | 1 | 1 | 1 | 160 | 1000 | 0.04999844 | 0.03 | 0.05 | 29.98776 | 26 | 97.74436
1 | 1 | 1 | 1 | 160 | 2000 | 0.05000313 | 0.03 | 0.05 | 29.98776 | 26 | 97.74436
1 | 1 | 1 | 1 | 180 | 1400 | 0.0500025 | 0.03 | 0.05 | 29.98776 | 26 | 98.99749
1 | 1 | 1 | 1 | 180 | 1400 | 0.0500025 | 0.03 | 0.05 | 29.98776 | 26 | 97.74436
1 | 1 | 1 | 1 | 180 | 1400 | 0.04999667 | 0.04 | 0.05 | 29.98776 | 26 | 97.74436
1 | 1 | 1 | 1 | 200 | 1400 | 0.04999900002 | 0.03 | 0.05 | 29.98776 | 26 | 97.74436
1 | 1 | 1 | 1 | 150 | 500 | 0.08 | 0.03 | 0.1 | 24.99999 | 27.82 | 99.62
1 | 1 | 1 | 1 | 150 | 700 | 0.08 | 0.03 | 0.1 | 24.99999 | 27.82 | 99.59
1 | 1 | 1 | 1 | 150 | 900 | 0.08 | 0.03 | 0.1 | 24.99999 | 27.82 | 99.21
1 | 1 | 1 | 1 | 150 | 1100 | 0.08 | 0.03 | 0.1 | 24.99999 | 27.82 | 99.28
1 | 1 | 1 | 1 | 175 | 500 | 0.08 | 0.03 | 0.1 | 24.99999 | 27.82 | 99.73
1 | 1 | 1 | 1 | 175 | 700 | 0.08 | 0.03 | 0.1 | 24.99999 | 27.82 | 99.93
1 | 1 | 1 | 1 | 175 | 900 | 0.08 | 0.03 | 0.1 | 24.99999 | 27.82 | 99.88
1 | 1 | 1 | 1 | 175 | 1100 | 0.08 | 0.03 | 0.1 | 24.99999 | 27.82 | 98.76
1 | 1 | 1 | 1 | 200 | 500 | 0.08 | 0.03 | 0.1 | 24.99999 | 27.82 | 96.64
1 | 1 | 1 | 1 | 200 | 700 | 0.08 | 0.03 | 0.1 | 24.99999 | 27.82 | 99.66
1 | 1 | 1 | 1 | 200 | 900 | 0.08 | 0.03 | 0.1 | 24.99999 | 27.82 | 99.71
1 | 1 | 1 | 1 | 200 | 1100 | 0.08 | 0.03 | 0.1 | 24.99999 | 27.82 | 99.36
1 | 1 | 1 | 1 | 200 | 1300 | 0.08 | 0.03 | 0.1 | 24.99999 | 27.82 | 98.54
1 | 1 | 1 | 1 | 200 | 1500 | 0.08 | 0.03 | 0.1 | 24.99999 | 27.82 | 97.7
1 | 1 | 1 | 1 | 200 | 1100 | 0.04 | 0.03 | 0.1 | 24.99999 | 27.82 | 99.62
1 | 1 | 1 | 1 | 200 | 1100 | 0.08 | 0.03 | 0.1 | 24.99999 | 27.82 | 99.36
1 | 1 | 1 | 1 | 200 | 1100 | 0.12 | 0.03 | 0.1 | 24.99999 | 27.82 | 97.63
1 | 1 | 1 | 1 | 200 | 1100 | 0.08 | 0.03 | 0.1 | 24.99999 | 27.82 | 99.36
1 | 1 | 1 | 1 | 200 | 1100 | 0.08 | 0.04 | 0.1 | 24.99999 | 27.82 | 97.93
1 | 1 | 1 | 1 | 200 | 1100 | 0.08 | 0.05 | 0.1 | 24.99999 | 27.82 | 97.62
1 | 1 | 1 | 1 | 200 | 1100 | 0.08 | 0.06 | 0.1 | 24.99999 | 27.82 | 93.8
1 | 1 | 1 | 1 | 100 | 1100 | 0.08 | 0.03 | 0.1 | 24.99999 | 27.82 | 92.7
1 | 1 | 1 | 1 | 125 | 1100 | 0.08 | 0.03 | 0.1 | 24.99999 | 27.82 | 97.4
1 | 1 | 1 | 1 | 150 | 500 | 0.04 | 0.03 | 0.1 | 24.99999 | 27.82 | 90.48
1 | 1 | 1 | 1 | 175 | 700 | 0.04 | 0.03 | 0.1 | 24.99999 | 27.82 | 91.03
2 | 1 | 1 | 1 | 150 | 800 | 0.06 | 0.03 | 0.07 | 24.83333 | 29.56 | 99.12
2 | 1 | 1 | 1 | 150 | 900 | 0.07 | 0.03 | 0.07 | 24.83333 | 29.56 | 99.26
2 | 1 | 1 | 1 | 150 | 1000 | 0.08 | 0.03 | 0.07 | 24.83333 | 29.56 | 96.13
2 | 1 | 1 | 1 | 150 | 1100 | 0.09 | 0.03 | 0.07 | 24.83333 | 29.56 | 95.43
2 | 1 | 1 | 1 | 150 | 1200 | 0.1 | 0.03 | 0.07 | 24.83333 | 29.56 | 92.28
2 | 1 | 1 | 1 | 160 | 800 | 0.07 | 0.03 | 0.07 | 24.83333 | 29.56 | 99.68
2 | 1 | 1 | 1 | 160 | 900 | 0.08 | 0.03 | 0.07 | 24.83333 | 29.56 | 98.33
2 | 1 | 1 | 1 | 160 | 1000 | 0.09 | 0.03 | 0.07 | 24.83333 | 29.56 | 97.55
2 | 1 | 1 | 1 | 160 | 1100 | 0.1 | 0.03 | 0.07 | 24.83333 | 29.56 | 94.48
2 | 1 | 1 | 1 | 160 | 1200 | 0.06 | 0.03 | 0.07 | 24.83333 | 29.56 | 98.62
2 | 1 | 1 | 1 | 170 | 800 | 0.08 | 0.03 | 0.07 | 24.83333 | 29.56 | 99.57
2 | 1 | 1 | 1 | 170 | 900 | 0.09 | 0.03 | 0.07 | 24.83333 | 29.56 | 98.63
2 | 1 | 1 | 1 | 170 | 1000 | 0.1 | 0.03 | 0.07 | 24.83333 | 29.56 | 97.43
2 | 1 | 1 | 1 | 170 | 1100 | 0.06 | 0.03 | 0.07 | 24.83333 | 29.56 | 99.23
2 | 1 | 1 | 1 | 170 | 1200 | 0.07 | 0.03 | 0.07 | 24.83333 | 29.56 | 97.55
2 | 1 | 1 | 1 | 180 | 800 | 0.09 | 0.03 | 0.07 | 24.83333 | 29.56 | 99.15
2 | 1 | 1 | 1 | 180 | 900 | 0.1 | 0.03 | 0.07 | 24.83333 | 29.56 | 98.02
2 | 1 | 1 | 1 | 180 | 1000 | 0.06 | 0.03 | 0.07 | 24.83333 | 29.56 | 99.53
2 | 1 | 1 | 1 | 180 | 1100 | 0.07 | 0.03 | 0.07 | 24.83333 | 29.56 | 98.92
2 | 1 | 1 | 1 | 180 | 1200 | 0.08 | 0.03 | 0.07 | 24.83333 | 29.56 | 98.21
2 | 1 | 1 | 1 | 190 | 800 | 0.1 | 0.03 | 0.07 | 24.83333 | 29.56 | 98.5
2 | 1 | 1 | 1 | 190 | 900 | 0.06 | 0.03 | 0.07 | 24.83333 | 29.56 | 98.92
2 | 1 | 1 | 1 | 190 | 1000 | 0.07 | 0.03 | 0.07 | 24.83333 | 29.56 | 99.43
2 | 1 | 1 | 1 | 190 | 1100 | 0.08 | 0.03 | 0.07 | 24.83333 | 29.56 | 97.88
2 | 1 | 1 | 1 | 190 | 1200 | 0.09 | 0.03 | 0.07 | 24.83333 | 29.56 | 96.84
2 | 1 | 1 | 1 | 160 | 1250 | 0.11 | 0.04 | 0.08 | 10 | 32.5 | 93.153
2 | 1 | 1 | 1 | 180 | 1080 | 0.11 | 0.04 | 0.08 | 10 | 32.5 | 93.3
2 | 1 | 1 | 1 | 200 | 920 | 0.11 | 0.04 | 0.08 | 10 | 32.5 | 97.522
2 | 1 | 1 | 1 | 280 | 960 | 0.11 | 0.04 | 0.08 | 10 | 32.5 | 99.376
2 | 1 | 1 | 1 | 180 | 455 | 0.11 | 0.04 | 0.08 | 10 | 32.5 | 99.127
2 | 1 | 1 | 1 | 200 | 410 | 0.11 | 0.04 | 0.08 | 10 | 32.5 | 99.002
2 | 1 | 1 | 1 | 160 | 285 | 0.11 | 0.04 | 0.08 | 10 | 32.5 | 96.927
2 | 1 | 1 | 1 | 320 | 520 | 0.11 | 0.04 | 0.08 | 10 | 32.5 | 95.453
2 | 1 | 1 | 1 | 280 | 400 | 0.11 | 0.04 | 0.08 | 10 | 32.5 | 95.304
2 | 1 | 1 | 1 | 320 | 410 | 0.11 | 0.04 | 0.08 | 10 | 32.5 | 95.256
2 | 1 | 1 | 1 | 250 | 900 | 0.06 | 0.046 | 0.1 | 29.99852 | 32 | 98.19
2 | 1 | 1 | 1 | 250 | 900 | 0.1 | 0.046 | 0.1 | 29.99852 | 32 | 98.77
2 | 1 | 1 | 1 | 200 | 1050 | 0.12 | 0.054 | 0.1 | 29.99852 | 32 | 95.79
2 | 1 | 1 | 1 | 300 | 750 | 0.08 | 0.038 | 0.1 | 29.99852 | 32 | 98.68
2 | 1 | 1 | 1 | 250 | 600 | 0.1 | 0.046 | 0.1 | 29.99852 | 32 | 98.04
2 | 1 | 1 | 1 | 300 | 1050 | 0.08 | 0.038 | 0.1 | 29.99852 | 32 | 97.8
2 | 1 | 1 | 1 | 250 | 900 | 0.1 | 0.046 | 0.1 | 29.99852 | 32 | 98.82
2 | 1 | 1 | 1 | 200 | 750 | 0.12 | 0.054 | 0.1 | 29.99852 | 32 | 98.19
2 | 1 | 1 | 1 | 200 | 750 | 0.08 | 0.038 | 0.1 | 29.99852 | 32 | 98.19
2 | 1 | 1 | 1 | 300 | 750 | 0.12 | 0.054 | 0.1 | 29.99852 | 32 | 98.24
2 | 1 | 1 | 1 | 250 | 900 | 0.1 | 0.046 | 0.1 | 29.99852 | 32 | 98.54
2 | 1 | 1 | 1 | 200 | 750 | 0.08 | 0.054 | 0.1 | 29.99852 | 32 | 99.65
2 | 1 | 1 | 1 | 200 | 750 | 0.12 | 0.038 | 0.1 | 29.99852 | 32 | 98.11
2 | 1 | 1 | 1 | 250 | 900 | 0.1 | 0.046 | 0.1 | 29.99852 | 32 | 99.47
2 | 1 | 1 | 1 | 250 | 900 | 0.1 | 0.046 | 0.1 | 29.99852 | 32 | 98.68
2 | 1 | 1 | 1 | 350 | 900 | 0.1 | 0.046 | 0.1 | 29.99852 | 32 | 98.21
2 | 1 | 1 | 1 | 300 | 750 | 0.12 | 0.038 | 0.1 | 29.99852 | 32 | 97.87
2 | 1 | 1 | 1 | 300 | 1050 | 0.12 | 0.054 | 0.1 | 29.99852 | 32 | 96.76
2 | 1 | 1 | 1 | 200 | 1050 | 0.08 | 0.054 | 0.1 | 29.99852 | 32 | 97.54
2 | 1 | 1 | 1 | 200 | 1050 | 0.12 | 0.038 | 0.1 | 29.99852 | 32 | 96.34
2 | 1 | 1 | 1 | 300 | 1050 | 0.12 | 0.038 | 0.1 | 29.99852 | 32 | 97.96
2 | 1 | 1 | 1 | 250 | 900 | 0.1 | 0.046 | 0.1 | 29.99852 | 32 | 98.36
2 | 1 | 1 | 1 | 200 | 1050 | 0.08 | 0.038 | 0.1 | 29.99852 | 32 | 97.73
2 | 1 | 1 | 1 | 150 | 900 | 0.1 | 0.046 | 0.1 | 29.99852 | 32 | 97.16
2 | 1 | 1 | 1 | 250 | 900 | 0.1 | 0.062 | 0.1 | 29.99852 | 32 | 97.79
2 | 1 | 1 | 1 | 250 | 1200 | 0.1 | 0.046 | 0.1 | 29.99852 | 32 | 98.24
2 | 1 | 1 | 1 | 250 | 900 | 0.1 | 0.03 | 0.1 | 29.99852 | 32 | 98.1
2 | 1 | 1 | 1 | 250 | 900 | 0.14 | 0.046 | 0.1 | 29.99852 | 32 | 98.15
2 | 1 | 1 | 1 | 300 | 1050 | 0.08 | 0.054 | 0.1 | 29.99852 | 32 | 97.45
2 | 1 | 1 | 1 | 300 | 750 | 0.08 | 0.054 | 0.1 | 29.99852 | 32 | 97.73
3 | 1 | 1 | 1 | 120 | 640 | 0.09 | 0.03 | 0.1 | 21.99945 | 40 | 99.7021
3 | 1 | 1 | 1 | 120 | 600 | 0.09 | 0.03 | 0.1 | 21.99945 | 40 | 92.6227
3 | 1 | 1 | 1 | 120 | 700 | 0.07 | 0.03 | 0.1 | 21.99945 | 40 | 99.5581
3 | 1 | 1 | 1 | 120 | 640 | 0.09 | 0.03 | 0.1 | 21.99945 | 40 | 99.3802
3 | 1 | 1 | 1 | 120 | 600 | 0.09 | 0.03 | 0.1 | 21.99945 | 40 | 92.3318
3 | 1 | 1 | 1 | 120 | 700 | 0.07 | 0.03 | 0.1 | 21.99945 | 40 | 99.5285
3 | 1 | 1 | 2 | 200 | 800 | 0.07 | 0.04 | 0.075 | 8.999995 | 31.06041 | 99.39
3 | 1 | 1 | 2 | 250 | 1000 | 0.1 | 0.04 | 0.075 | 8.999995 | 31.06041 | 99.73
3 | 1 | 1 | 2 | 300 | 1200 | 0.13 | 0.04 | 0.075 | 8.999995 | 31.06041 | 98.14
3 | 1 | 1 | 2 | 200 | 1000 | 0.13 | 0.04 | 0.075 | 8.999995 | 31.06041 | 98.07
3 | 1 | 1 | 2 | 250 | 1200 | 0.07 | 0.04 | 0.075 | 8.999995 | 31.06041 | 99.32
3 | 1 | 1 | 2 | 300 | 800 | 0.1 | 0.04 | 0.075 | 8.999995 | 31.06041 | 99.12
3 | 1 | 1 | 2 | 200 | 1200 | 0.1 | 0.04 | 0.075 | 8.999995 | 31.06041 | 97.87
3 | 1 | 1 | 2 | 250 | 800 | 0.13 | 0.04 | 0.075 | 8.999995 | 31.06041 | 97.91
3 | 1 | 1 | 2 | 300 | 1000 | 0.07 | 0.04 | 0.075 | 8.999995 | 31.06041 | 99.5
3 | 1 | 1 | 1 | 150 | 1300 | 0.09 | 0.03 | 0.1 | 5.999705 | 34 | 99.65
3 | 1 | 1 | 1 | 180 | 900 | 0.11 | 0.03 | 0.1 | 5.999705 | 34 | 99.04
3 | 1 | 1 | 1 | 120 | 700 | 0.07 | 0.03 | 0.1 | 5.999705 | 34 | 99.54
3 | 1 | 1 | 1 | 230 | 1200 | 0.07 | 0.03 | 0.1 | 5.999705 | 34 | 99.57
3 | 1 | 1 | 1 | 220 | 800 | 0.09 | 0.03 | 0.1 | 5.999705 | 34 | 98.86
3 | 1 | 1 | 1 | 120 | 640 | 0.09 | 0.03 | 0.1 | 5.999705 | 34 | 99.54
3 | 1 | 1 | 1 | 75 | 1000 | 0.077 | 0.025 | 0.11 | 6.996416 | 22.5 | 98.71529
3 | 1 | 1 | 1 | 75 | 800 | 0.077 | 0.025 | 0.11 | 6.996416 | 22.5 | 99.3949
3 | 1 | 1 | 1 | 75 | 600 | 0.077 | 0.025 | 0.11 | 6.996416 | 22.5 | 99.45812
3 | 1 | 1 | 1 | 75 | 400 | 0.077 | 0.025 | 0.11 | 6.996416 | 22.5 | 99.29555
3 | 1 | 1 | 1 | 75 | 300 | 0.077 | 0.025 | 0.11 | 6.996416 | 22.5 | 98.32016
3 | 1 | 1 | 1 | 75 | 200 | 0.077 | 0.025 | 0.11 | 6.996416 | 22.5 | 97.31994
3 | 1 | 1 | 1 | 75 | 150 | 0.077 | 0.025 | 0.11 | 6.996416 | 22.5 | 97.06706
5 | 1 | 1 | 1 | 140 | 300 | 0.05 | 0.03 | 0.07 | 74.9616 | 25.68 | 91.83706
5 | 1 | 1 | 1 | 140 | 400 | 0.05 | 0.03 | 0.07 | 74.9616 | 25.68 | 94.52077
5 | 1 | 1 | 1 | 140 | 500 | 0.05 | 0.03 | 0.07 | 74.9616 | 25.68 | 95.09585
5 | 1 | 1 | 1 | 140 | 600 | 0.05 | 0.03 | 0.07 | 74.9616 | 25.68 | 96.54952
5 | 1 | 1 | 1 | 140 | 700 | 0.05 | 0.03 | 0.07 | 74.9616 | 25.68 | 98.25879
5 | 1 | 1 | 1 | 140 | 800 | 0.05 | 0.03 | 0.07 | 74.9616 | 25.68 | 99.58466
5 | 1 | 1 | 1 | 140 | 900 | 0.05 | 0.03 | 0.07 | 74.9616 | 25.68 | 97.69968
5 | 1 | 1 | 1 | 140 | 1000 | 0.05 | 0.03 | 0.07 | 74.9616 | 25.68 | 96.94888
5 | 1 | 1 | 1 | 140 | 1100 | 0.05 | 0.03 | 0.07 | 74.9616 | 25.68 | 95.59105
5 | 1 | 1 | 1 | 140 | 1200 | 0.05 | 0.03 | 0.07 | 74.9616 | 25.68 | 94.40895
5 | 1 | 1 | 1 | 140 | 1300 | 0.05 | 0.03 | 0.07 | 74.9616 | 25.68 | 93.5623
5 | 1 | 1 | 1 | 140 | 1400 | 0.05 | 0.03 | 0.07 | 74.9616 | 25.68 | 91.53355
5 | 1 | 1 | 1 | 140 | 1500 | 0.05 | 0.03 | 0.07 | 74.9616 | 25.68 | 90.43131
5 | 1 | 1 | 1 | 140 | 1600 | 0.05 | 0.03 | 0.07 | 74.9616 | 25.68 | 89.50479
5 | 1 | 1 | 1 | 140 | 1700 | 0.05 | 0.03 | 0.07 | 74.9616 | 25.68 | 88.24281
5 | 1 | 1 | 1 | 150 | 300 | 0.05 | 0.03 | 0.07 | 74.9616 | 25.68 | 90.47923
5 | 1 | 1 | 1 | 150 | 400 | 0.05 | 0.03 | 0.07 | 74.9616 | 25.68 | 93.4345
5 | 1 | 1 | 1 | 150 | 500 | 0.05 | 0.03 | 0.07 | 74.9616 | 25.68 | 94.80831
5 | 1 | 1 | 1 | 150 | 600 | 0.05 | 0.03 | 0.07 | 74.9616 | 25.68 | 95.99042
5 | 1 | 1 | 1 | 150 | 700 | 0.05 | 0.03 | 0.07 | 74.9616 | 25.68 | 97.9393
5 | 1 | 1 | 1 | 150 | 800 | 0.05 | 0.03 | 0.07 | 74.9616 | 25.68 | 98.86581
5 | 1 | 1 | 1 | 150 | 900 | 0.05 | 0.03 | 0.07 | 74.9616 | 25.68 | 99.23323
5 | 1 | 1 | 1 | 150 | 1000 | 0.05 | 0.03 | 0.07 | 74.9616 | 25.68 | 97.52396
5 | 1 | 1 | 1 | 150 | 1100 | 0.05 | 0.03 | 0.07 | 74.9616 | 25.68 | 96.05431
5 | 1 | 1 | 1 | 150 | 1200 | 0.05 | 0.03 | 0.07 | 74.9616 | 25.68 | 95.63898
5 | 1 | 1 | 1 | 150 | 1300 | 0.05 | 0.03 | 0.07 | 74.9616 | 25.68 | 94.21725
5 | 1 | 1 | 1 | 150 | 1400 | 0.05 | 0.03 | 0.07 | 74.9616 | 25.68 | 93.16294
5 | 1 | 1 | 1 | 150 | 1500 | 0.05 | 0.03 | 0.07 | 74.9616 | 25.68 | 91.07029
5 | 1 | 1 | 1 | 150 | 1600 | 0.05 | 0.03 | 0.07 | 74.9616 | 25.68 | 90.28754
5 | 1 | 1 | 1 | 150 | 1700 | 0.05 | 0.03 | 0.07 | 74.9616 | 25.68 | 89.96805
5 | 1 | 1 | 1 | 160 | 300 | 0.05 | 0.03 | 0.07 | 74.9616 | 25.68 | 90.11182
5 | 1 | 1 | 1 | 160 | 400 | 0.05 | 0.03 | 0.07 | 74.9616 | 25.68 | 92.68371
5 | 1 | 1 | 1 | 160 | 500 | 0.05 | 0.03 | 0.07 | 74.9616 | 25.68 | 94.3131
5 | 1 | 1 | 1 | 160 | 600 | 0.05 | 0.03 | 0.07 | 74.9616 | 25.68 | 95.65495
5 | 1 | 1 | 1 | 160 | 700 | 0.05 | 0.03 | 0.07 | 74.9616 | 25.68 | 97.42812
5 | 1 | 1 | 1 | 160 | 800 | 0.05 | 0.03 | 0.07 | 74.9616 | 25.68 | 98.27476
5 | 1 | 1 | 1 | 160 | 900 | 0.05 | 0.03 | 0.07 | 74.9616 | 25.68 | 98.57827
5 | 1 | 1 | 1 | 160 | 1000 | 0.05 | 0.03 | 0.07 | 74.9616 | 25.68 | 98.83387
5 | 1 | 1 | 1 | 160 | 1100 | 0.05 | 0.03 | 0.07 | 74.9616 | 25.68 | 97.30032
5 | 1 | 1 | 1 | 160 | 1200 | 0.05 | 0.03 | 0.07 | 74.9616 | 25.68 | 96.24601
5 | 1 | 1 | 1 | 160 | 1300 | 0.05 | 0.03 | 0.07 | 74.9616 | 25.68 | 95.04792
5 | 1 | 1 | 1 | 160 | 1400 | 0.05 | 0.03 | 0.07 | 74.9616 | 25.68 | 94.32907
5 | 1 | 1 | 1 | 160 | 1500 | 0.05 | 0.03 | 0.07 | 74.9616 | 25.68 | 93.45048
5 | 1 | 1 | 1 | 160 | 1600 | 0.05 | 0.03 | 0.07 | 74.9616 | 25.68 | 91.66134
5 | 1 | 1 | 1 | 160 | 1700 | 0.05 | 0.03 | 0.07 | 74.9616 | 25.68 | 90.57508
5 | 1 | 1 | 1 | 170 | 300 | 0.05 | 0.03 | 0.07 | 74.9616 | 25.68 | 86.34185
5 | 1 | 1 | 1 | 170 | 400 | 0.05 | 0.03 | 0.07 | 74.9616 | 25.68 | 92.22045
5 | 1 | 1 | 1 | 170 | 500 | 0.05 | 0.03 | 0.07 | 74.9616 | 25.68 | 93.86581
5 | 1 | 1 | 1 | 170 | 600 | 0.05 | 0.03 | 0.07 | 74.9616 | 25.68 | 95.38339
5 | 1 | 1 | 1 | 170 | 700 | 0.05 | 0.03 | 0.07 | 74.9616 | 25.68 | 96.34185
5 | 1 | 1 | 1 | 170 | 800 | 0.05 | 0.03 | 0.07 | 74.9616 | 25.68 | 97.44409
5 | 1 | 1 | 1 | 170 | 900 | 0.05 | 0.03 | 0.07 | 74.9616 | 25.68 | 98.88179
5 | 1 | 1 | 1 | 170 | 1000 | 0.05 | 0.03 | 0.07 | 74.9616 | 25.68 | 99.39297
5 | 1 | 1 | 1 | 170 | 1100 | 0.05 | 0.03 | 0.07 | 74.9616 | 25.68 | 98.01917
5 | 1 | 1 | 1 | 170 | 1200 | 0.05 | 0.03 | 0.07 | 74.9616 | 25.68 | 97.07668
5 | 1 | 1 | 1 | 170 | 1300 | 0.05 | 0.03 | 0.07 | 74.9616 | 25.68 | 96.46965
5 | 1 | 1 | 1 | 170 | 1400 | 0.05 | 0.03 | 0.07 | 74.9616 | 25.68 | 95.20767
5 | 1 | 1 | 1 | 170 | 1500 | 0.05 | 0.03 | 0.07 | 74.9616 | 25.68 | 94.2492
5 | 1 | 1 | 1 | 170 | 1600 | 0.05 | 0.03 | 0.07 | 74.9616 | 25.68 | 93.40256
5 | 1 | 1 | 1 | 170 | 1700 | 0.05 | 0.03 | 0.07 | 74.9616 | 25.68 | 91.46965
5 | 1 | 1 | 1 | 180 | 300 | 0.05 | 0.03 | 0.07 | 74.9616 | 25.68 | 85.47923
5 | 1 | 1 | 1 | 180 | 400 | 0.05 | 0.03 | 0.07 | 74.9616 | 25.68 | 91.62939
5 | 1 | 1 | 1 | 180 | 500 | 0.05 | 0.03 | 0.07 | 74.9616 | 25.68 | 93.13099
5 | 1 | 1 | 1 | 180 | 600 | 0.05 | 0.03 | 0.07 | 74.9616 | 25.68 | 95.11182
5 | 1 | 1 | 1 | 180 | 700 | 0.05 | 0.03 | 0.07 | 74.9616 | 25.68 | 96.10224
5 | 1 | 1 | 1 | 180 | 800 | 0.05 | 0.03 | 0.07 | 74.9616 | 25.68 | 97.1246
5 | 1 | 1 | 1 | 180 | 900 | 0.05 | 0.03 | 0.07 | 74.9616 | 25.68 | 98.25879
5 | 1 | 1 | 1 | 180 | 1000 | 0.05 | 0.03 | 0.07 | 74.9616 | 25.68 | 99.82428
5 | 1 | 1 | 1 | 180 | 1100 | 0.05 | 0.03 | 0.07 | 74.9616 | 25.68 | 98.5623
5 | 1 | 1 | 1 | 180 | 1200 | 0.05 | 0.03 | 0.07 | 74.9616 | 25.68 | 97.47604
5 | 1 | 1 | 1 | 180 | 1300 | 0.05 | 0.03 | 0.07 | 74.9616 | 25.68 | 96.94888
5 | 1 | 1 | 1 | 180 | 1400 | 0.05 | 0.03 | 0.07 | 74.9616 | 25.68 | 96.66134
5 | 1 | 1 | 1 | 180 | 1500 | 0.05 | 0.03 | 0.07 | 74.9616 | 25.68 | 95.22364
5 | 1 | 1 | 1 | 180 | 1600 | 0.05 | 0.03 | 0.07 | 74.9616 | 25.68 | 94.42492
5 | 1 | 1 | 1 | 180 | 1700 | 0.05 | 0.03 | 0.07 | 74.9616 | 25.68 | 92.73163
5 | 1 | 3 | 4 | 150 | 1000 | 0.05 | 0.05 | 0.115 | 29.99506 | 47.5 | 97.33
5 | 1 | 3 | 4 | 150 | 1000 | 0.05 | 0.05 | 0.115 | 29.99506 | 47.5 | 96.81
5 | 1 | 3 | 4 | 150 | 1000 | 0.05 | 0.05 | 0.115 | 29.99506 | 47.5 | 96.18

## resumen
Parameter | Dataset |  | Cluster 1 |  | Cluster 2 |  | Cluster 3 |  | Cluster 4
| Mean | Std. Dev | Mean | Std. Dev | Mean | Std. Dev | Mean | Std. Dev | Mean | Std. Dev
Laser Power (W) | 236.9272 | 121.5293 | 297.2871 | 99.37429 | 177.0458 | 90.88343 | 313.7264 | 155.4165 | 160.7641 | 46.30003
Scan Speed (mm/s) | 928.1913 | 580.1337 | 994.362 | 560.7448 | 768.0012 | 518.1105 | 1098.095 | 815.6807 | 868.5425 | 369.0247
Hatch space (mm) | 0.1046159 | 0.0620435 | 0.1026155 | 0.02833301 | 0.09577898 | 0.03109731 | 0.1598063 | 0.1138769 | 0.07501475 | 0.02203779
Layer thickness (mm) | 0.03951615 | 0.03394608 | 0.03575248 | 0.008056603 | 0.04244205 | 0.05804769 | 0.05091216 | 0.03874531 | 0.03323096 | 0.008772198
Spot size (mm) | 0.1047771 | 0.08074359 | 0.146707 | 0.1241406 | 0.1007035 | 0.04163605 | 0.08391892 | 0.03105785 | 0.07163391 | 0.01753873
Geometric Factor | 31.77635 | 22.12665 | 34.34043 | 26.71878 | 22.03472 | 11.80585 | 32.64894 | 18.66927 | 36.84024 | 22.69898
D50 (μm) | 32.45281 | 7.172917 | 32.26343 | 5.665718 | 33.7402 | 5.037531 | 37.08848 | 10.11483 | 36.84024 | 5.17807
Relative Density (%) | 96.30264 | 5.483661 | 97.36986 | 3.83097 | 96.1879 | 4.752559 | 96.60322 | 7.535419 | 94.86445 | 5.765927